## Inconel
Types of alloy | Wheel speed | Workspeed | Dresser type | Depth of dressing | Dressing speed | Depth of grinding | Specific Removal rate | Coolant type | Grinding wheel type | Rz
Inconel 738 | 47 | 4.5 | One point | 5 | 50 | 30 | 135 | MQL | Al2O3 WA60K9V | 2.393125
Inconel 738 | 47 | 4.5 | One point | 10 | 50 | 30 | 135 | MQL | Al2O3 WA60K9V | 2.3925
Inconel 738 | 47 | 4.5 | One point | 5 | 85 | 30 | 135 | MQL | Al2O3 WA60K9V | 2.263125
Inconel 738 | 47 | 4.5 | One point | 10 | 85 | 30 | 135 | MQL | Al2O3 WA60K9V | 6.61375
Inconel 738 | 47 | 4.5 | One point | 5 | 213 | 30 | 135 | MQL | Al2O3 WA60K9V | 3.4075
Inconel 738 | 47 | 4.5 | One point | 10 | 213 | 30 | 135 | MQL | Al2O3 WA60K9V | 4.23125
Inconel 738 | 47 | 4.5 | One point | 5 | 426 | 30 | 135 | MQL | Al2O3 WA60K9V | 3.325
Inconel 738 | 47 | 4.5 | One point | 10 | 426 | 30 | 135 | MQL | Al2O3 WA60K9V | 3.42
Inconel 738 | 47 | 4.5 | One point | 5 | 600 | 30 | 135 | MQL | Al2O3 WA60K9V | 4.3975
Inconel 738 | 47 | 4.5 | One point | 10 | 600 | 30 | 135 | MQL | Al2O3 WA60K9V | 3.91875
Inconel 738 | 47 | 15 | One point | 5 | 50 | 30 | 450 | MQL | Al2O3 WA60K9V | 2.65375
Inconel 738 | 47 | 15 | One point | 10 | 50 | 30 | 450 | MQL | Al2O3 WA60K9V | 2.824375
Inconel 738 | 47 | 15 | One point | 5 | 85 | 30 | 450 | MQL | Al2O3 WA60K9V | 3.35125
Inconel 738 | 47 | 15 | One point | 10 | 85 | 30 | 450 | MQL | Al2O3 WA60K9V | 5.458125
Inconel 738 | 47 | 15 | One point | 5 | 213 | 30 | 450 | MQL | Al2O3 WA60K9V | 3.97125
Inconel 738 | 47 | 15 | One point | 10 | 213 | 30 | 450 | MQL | Al2O3 WA60K9V | 4.6625
Inconel 738 | 47 | 15 | One point | 5 | 426 | 30 | 450 | MQL | Al2O3 WA60K9V | 4.5475
Inconel 738 | 47 | 15 | One point | 10 | 426 | 30 | 450 | MQL | Al2O3 WA60K9V | 6.511875
Inconel 738 | 47 | 15 | One point | 5 | 600 | 30 | 450 | MQL | Al2O3 WA60K9V | 4.500625
Inconel 738 | 47 | 15 | One point | 10 | 600 | 30 | 450 | MQL | Al2O3 WA60K9V | 5.633125
Inconel 738 | 47 | 4.5 | One point | 5 | 50 | 30 | 135 | Wet | Al2O3 WA60K9V | 3.066875
Inconel 738 | 47 | 4.5 | One point | 10 | 50 | 30 | 135 | Wet | Al2O3 WA60K9V | 2.608125
Inconel 738 | 47 | 4.5 | One point | 5 | 85 | 30 | 135 | Wet | Al2O3 WA60K9V | 3.769375
Inconel 738 | 47 | 4.5 | One point | 10 | 85 | 30 | 135 | Wet | Al2O3 WA60K9V | 3.049375
Inconel 738 | 47 | 4.5 | One point | 5 | 213 | 30 | 135 | Wet | Al2O3 WA60K9V | 2.915
Inconel 738 | 47 | 4.5 | One point | 10 | 213 | 30 | 135 | Wet | Al2O3 WA60K9V | 3.32625
Inconel 738 | 47 | 4.5 | One point | 5 | 426 | 30 | 135 | Wet | Al2O3 WA60K9V | 3.321875
Inconel 738 | 47 | 4.5 | One point | 10 | 426 | 30 | 135 | Wet | Al2O3 WA60K9V | 2.6575
Inconel 738 | 47 | 4.5 | One point | 5 | 600 | 30 | 135 | Wet | Al2O3 WA60K9V | 3.425625
Inconel 738 | 47 | 4.5 | One point | 10 | 600 | 30 | 135 | Wet | Al2O3 WA60K9V | 3.646875
Inconel 738 | 47 | 15 | One point | 5 | 50 | 30 | 450 | Wet | Al2O3 WA60K9V | 2.975
Inconel 738 | 47 | 15 | One point | 10 | 50 | 30 | 450 | Wet | Al2O3 WA60K9V | 2.68375
Inconel 738 | 47 | 15 | One point | 5 | 85 | 30 | 450 | Wet | Al2O3 WA60K9V | 4.76125
Inconel 738 | 47 | 15 | One point | 10 | 85 | 30 | 450 | Wet | Al2O3 WA60K9V | 3.88625
Inconel 738 | 47 | 15 | One point | 5 | 213 | 30 | 450 | Wet | Al2O3 WA60K9V | 4.446875
Inconel 738 | 47 | 15 | One point | 10 | 213 | 30 | 450 | Wet | Al2O3 WA60K9V | 3.81875
Inconel 738 | 47 | 15 | One point | 5 | 426 | 30 | 450 | Wet | Al2O3 WA60K9V | 5.085625
Inconel 738 | 47 | 15 | One point | 10 | 426 | 30 | 450 | Wet | Al2O3 WA60K9V | 4.369375
Inconel 738 | 47 | 15 | One point | 5 | 600 | 30 | 450 | Wet | Al2O3 WA60K9V | 7.315
Inconel 738 | 47 | 15 | One point | 10 | 600 | 30 | 450 | Wet | Al2O3 WA60K9V | 4.930625
Inconel 738 | 47 | 4.5 | quadra point | 5 | 50 | 30 | 135 | MQL | Al2O3 WA60K9V | 5.6225
Inconel 738 | 47 | 4.5 | quadra point | 10 | 50 | 30 | 135 | MQL | Al2O3 WA60K9V | 2.909375
Inconel 738 | 47 | 4.5 | quadra point | 5 | 85 | 30 | 135 | MQL | Al2O3 WA60K9V | 4.93875
Inconel 738 | 47 | 4.5 | quadra point | 10 | 85 | 30 | 135 | MQL | Al2O3 WA60K9V | 3.680625
Inconel 738 | 47 | 4.5 | quadra point | 5 | 213 | 30 | 135 | MQL | Al2O3 WA60K9V | 3.94625
Inconel 738 | 47 | 4.5 | quadra point | 10 | 213 | 30 | 135 | MQL | Al2O3 WA60K9V | 2.788125
Inconel 738 | 47 | 4.5 | quadra point | 5 | 426 | 30 | 135 | MQL | Al2O3 WA60K9V | 4.02125
Inconel 738 | 47 | 4.5 | quadra point | 10 | 426 | 30 | 135 | MQL | Al2O3 WA60K9V | 3.593125
Inconel 738 | 47 | 4.5 | quadra point | 15 | 426 | 30 | 135 | MQL | Al2O3 WA60K9V | 3.484375
Inconel 738 | 47 | 4.5 | quadra point | 5 | 600 | 30 | 135 | MQL | Al2O3 WA60K9V | 5.69
Inconel 738 | 47 | 4.5 | quadra point | 10 | 600 | 30 | 135 | MQL | Al2O3 WA60K9V | 4.678125
Inconel 738 | 47 | 15 | quadra point | 5 | 50 | 30 | 450 | MQL | Al2O3 WA60K9V | 3.880625
Inconel 738 | 47 | 15 | quadra point | 5 | 85 | 30 | 450 | MQL | Al2O3 WA60K9V | 4.65875
Inconel 738 | 47 | 15 | quadra point | 10 | 50 | 30 | 450 | MQL | Al2O3 WA60K9V | 2.7
Inconel 738 | 47 | 15 | quadra point | 10 | 85 | 30 | 450 | MQL | Al2O3 WA60K9V | 3.01625
Inconel 738 | 47 | 15 | quadra point | 5 | 213 | 30 | 450 | MQL | Al2O3 WA60K9V | 3.703125
Inconel 738 | 47 | 15 | quadra point | 10 | 213 | 30 | 450 | MQL | Al2O3 WA60K9V | 3.191875
Inconel 738 | 47 | 15 | quadra point | 5 | 426 | 30 | 450 | MQL | Al2O3 WA60K9V | 4.825
Inconel 738 | 47 | 15 | quadra point | 10 | 426 | 30 | 450 | MQL | Al2O3 WA60K9V | 4.175625
Inconel 738 | 47 | 15 | quadra point | 5 | 600 | 30 | 450 | MQL | Al2O3 WA60K9V | 7.28375
Inconel 738 | 47 | 15 | quadra point | 10 | 600 | 30 | 450 | MQL | Al2O3 WA60K9V | 7.853125
Inconel 738 | 47 | 15 | quadra point | 20 | 85 | 30 | 450 | MQL | Al2O3 WA60K9V | 3.3825
Inconel 738 | 47 | 15 | quadra point | 40 | 85 | 30 | 450 | MQL | Al2O3 WA60K9V | 3.041875
Inconel 738 | 47 | 15 | quadra point | 20 | 213 | 30 | 450 | MQL | Al2O3 WA60K9V | 3.453125
Inconel 738 | 47 | 15 | quadra point | 40 | 213 | 30 | 450 | MQL | Al2O3 WA60K9V | 4.324375
Inconel 738 | 47 | 15 | quadra point | 20 | 426 | 30 | 450 | MQL | Al2O3 WA60K9V | 4.05
Inconel 738 | 47 | 15 | quadra point | 40 | 426 | 30 | 450 | MQL | Al2O3 WA60K9V | 4.360625
Inconel 738 | 47 | 4.5 | quadra point | 5 | 50 | 30 | 135 | Wet | Al2O3 WA60K9V | 4.575625
Inconel 738 | 47 | 4.5 | quadra point | 10 | 50 | 30 | 135 | Wet | Al2O3 WA60K9V | 4.140625
Inconel 738 | 47 | 4.5 | quadra point | 5 | 85 | 30 | 135 | Wet | Al2O3 WA60K9V | 5.554375
Inconel 738 | 47 | 4.5 | quadra point | 10 | 85 | 30 | 135 | Wet | Al2O3 WA60K9V | 3.6425
Inconel 738 | 47 | 4.5 | quadra point | 5 | 213 | 30 | 135 | Wet | Al2O3 WA60K9V | 3.22125
Inconel 738 | 47 | 4.5 | quadra point | 10 | 213 | 30 | 135 | Wet | Al2O3 WA60K9V | 3.025
Inconel 738 | 47 | 4.5 | quadra point | 5 | 426 | 30 | 135 | Wet | Al2O3 WA60K9V | 2.9575
Inconel 738 | 47 | 4.5 | quadra point | 10 | 426 | 30 | 135 | Wet | Al2O3 WA60K9V | 3.150625
Inconel 738 | 47 | 4.5 | quadra point | 5 | 600 | 30 | 135 | Wet | Al2O3 WA60K9V | 3.356875
Inconel 738 | 47 | 4.5 | quadra point | 10 | 600 | 30 | 135 | Wet | Al2O3 WA60K9V | 3.3875
Inconel 738 | 47 | 15 | quadra point | 5 | 50 | 30 | 450 | Wet | Al2O3 WA60K9V | 3.196875
Inconel 738 | 47 | 15 | quadra point | 10 | 50 | 30 | 450 | Wet | Al2O3 WA60K9V | 5.574375
Inconel 738 | 47 | 15 | quadra point | 5 | 85 | 30 | 450 | Wet | Al2O3 WA60K9V | 5.093125
Inconel 738 | 47 | 15 | quadra point | 10 | 85 | 30 | 450 | Wet | Al2O3 WA60K9V | 4.859375
Inconel 738 | 47 | 15 | quadra point | 5 | 213 | 30 | 450 | Wet | Al2O3 WA60K9V | 4.510625
Inconel 738 | 47 | 15 | quadra point | 10 | 213 | 30 | 450 | Wet | Al2O3 WA60K9V | 4.553125
Inconel 738 | 47 | 15 | quadra point | 5 | 426 | 30 | 450 | Wet | Al2O3 WA60K9V | 4.68
Inconel 738 | 47 | 15 | quadra point | 10 | 426 | 30 | 450 | Wet | Al2O3 WA60K9V | 4.48625
Inconel 738 | 47 | 15 | quadra point | 5 | 600 | 30 | 450 | Wet | Al2O3 WA60K9V | 5.795
Inconel 738 | 47 | 15 | quadra point | 10 | 600 | 30 | 450 | Wet | Al2O3 WA60K9V | 4.5975
Inconel 738 | 47 | 15 | quadra point | 20 | 85 | 30 | 450 | Wet | Al2O3 WA60K9V | 4.565
Inconel 738 | 47 | 15 | quadra point | 40 | 85 | 30 | 450 | Wet | Al2O3 WA60K9V | 4.011875
Inconel 738 | 47 | 15 | quadra point | 20 | 213 | 30 | 450 | Wet | Al2O3 WA60K9V | 4.3775
Inconel 738 | 47 | 15 | quadra point | 40 | 213 | 30 | 450 | Wet | Al2O3 WA60K9V | 4.22375
Inconel 738 | 47 | 15 | quadra point | 20 | 426 | 30 | 450 | Wet | Al2O3 WA60K9V | 5.09375
Inconel 738 | 47 | 15 | quadra point | 40 | 426 | 30 | 450 | Wet | Al2O3 WA60K9V | 4.62625
Inconel 738 | 47 | 4.5 | One point | 2 | 50 | 30 | 135 | MQL | Al2O3 WA60K9V | 5.2475
Inconel 738 | 47 | 4.5 | One point | 20 | 50 | 30 | 135 | MQL | Al2O3 WA60K9V | 4.476875
Inconel 738 | 47 | 4.5 | One point | 2 | 600 | 30 | 135 | MQL | Al2O3 WA60K9V | 3.65
Inconel 738 | 47 | 4.5 | One point | 20 | 600 | 30 | 135 | MQL | Al2O3 WA60K9V | 4.2275
Inconel 738 | 47 | 15 | One point | 2 | 50 | 30 | 450 | MQL | Al2O3 WA60K9V | 7.8425
Inconel 738 | 47 | 15 | One point | 20 | 50 | 30 | 450 | MQL | Al2O3 WA60K9V | 4.725
Inconel 738 | 47 | 15 | One point | 2 | 600 | 30 | 450 | MQL | Al2O3 WA60K9V | 6.841875
Inconel 738 | 47 | 15 | One point | 20 | 600 | 30 | 450 | MQL | Al2O3 WA60K9V | 6.1775
Inconel 738 | 47 | 4.5 | One point | 2 | 50 | 30 | 135 | Wet | Al2O3 WA60K9V | 3.75875
Inconel 738 | 47 | 4.5 | One point | 20 | 50 | 30 | 135 | Wet | Al2O3 WA60K9V | 2.20625
Inconel 738 | 47 | 4.5 | One point | 2 | 600 | 30 | 135 | Wet | Al2O3 WA60K9V | 3.151875
Inconel 738 | 47 | 4.5 | One point | 2 | 600 | 30 | 135 | Wet | Al2O3 WA60K9V | 3.30375
Inconel 738 | 47 | 15 | One point | 2 | 50 | 30 | 450 | Wet | Al2O3 WA60K9V | 3.816875
Inconel 738 | 47 | 15 | One point | 20 | 50 | 30 | 450 | Wet | Al2O3 WA60K9V | 3.13875
Inconel 738 | 47 | 15 | One point | 2 | 600 | 30 | 450 | Wet | Al2O3 WA60K9V | 4.488125
Inconel 738 | 47 | 15 | One point | 20 | 600 | 30 | 450 | Wet | Al2O3 WA60K9V | 5.94375
Inconel 738 | 47 | 4.5 | quadra point | 2 | 50 | 30 | 135 | MQL | Al2O3 WA60K9V | 5.725625
Inconel 738 | 47 | 4.5 | quadra point | 20 | 50 | 30 | 135 | MQL | Al2O3 WA60K9V | 3.66625
Inconel 738 | 47 | 4.5 | quadra point | 2 | 600 | 30 | 135 | MQL | Al2O3 WA60K9V | 4.126875
Inconel 738 | 47 | 4.5 | quadra point | 20 | 600 | 30 | 135 | MQL | Al2O3 WA60K9V | 3.78875
Inconel 738 | 47 | 15 | quadra point | 2 | 50 | 30 | 450 | MQL | Al2O3 WA60K9V | 4.258125
Inconel 738 | 47 | 15 | quadra point | 20 | 50 | 30 | 450 | MQL | Al2O3 WA60K9V | 4.07125
Inconel 738 | 47 | 15 | quadra point | 2 | 600 | 30 | 450 | MQL | Al2O3 WA60K9V | 5.138125
Inconel 738 | 47 | 15 | quadra point | 20 | 600 | 30 | 450 | MQL | Al2O3 WA60K9V | 7.7025
Inconel 738 | 47 | 4.5 | quadra point | 2 | 50 | 30 | 135 | Wet | Al2O3 WA60K9V | 3.123125
Inconel 738 | 47 | 4.5 | quadra point | 20 | 50 | 30 | 135 | Wet | Al2O3 WA60K9V | 2.561875
Inconel 738 | 47 | 4.5 | quadra point | 2 | 600 | 30 | 135 | Wet | Al2O3 WA60K9V | 2.57375
Inconel 738 | 47 | 4.5 | quadra point | 20 | 600 | 30 | 135 | Wet | Al2O3 WA60K9V | 2.795
Inconel 738 | 47 | 15 | quadra point | 2 | 50 | 30 | 450 | Wet | Al2O3 WA60K9V | 3.29875
Inconel 738 | 47 | 15 | quadra point | 20 | 50 | 30 | 450 | Wet | Al2O3 WA60K9V | 2.7025
Inconel 738 | 47 | 15 | quadra point | 2 | 600 | 30 | 450 | Wet | Al2O3 WA60K9V | 4.8525
Inconel 738 | 47 | 15 | quadra point | 20 | 600 | 30 | 450 | Wet | Al2O3 WA60K9V | 4.6925

## Aluminium
Types of alloy | Wheel speed | Workspeed | Dresser type | Depth of dressing | Dressing speed | Depth of grinding | Specific Removal rate | Coolant type | Grinding wheel type | Rz
Aluminum | 30 | 1.5 | Single Point | 40 | 150 | 5 | 7.5 | Dry | Al2O3 180K6 | 1.8
Aluminum | 30 | 1.5 | Single Point | 40 | 150 | 15 | 22.5 | Dry | Al2O3 180K6 | 2.31
Aluminum | 30 | 1.5 | Single Point | 40 | 150 | 25 | 37.5 | Dry | Al2O3 180K6 | 2.47
Aluminum | 30 | 1.5 | Single Point | 40 | 150 | 35 | 52.5 | Dry | Al2O3 180K6 | 2.73
Aluminum | 30 | 1.5 | Single Point | 40 | 150 | 45 | 67.5 | Dry | Al2O3 180K6 | 2.75
Aluminum | 30 | 1.5 | Single Point | 40 | 150 | 55 | 82.5 | Dry | Al2O3 180K6 | 2.85
Aluminum | 30 | 1.5 | Single Point | 40 | 150 | 65 | 97.5 | Dry | Al2O3 180K6 | 2.92
Aluminum | 30 | 1.5 | Single Point | 40 | 150 | 5 | 7.5 | MQL1 | Al2O3 180K6 | 2.43
Aluminum | 30 | 1.5 | Single Point | 40 | 150 | 15 | 22.5 | MQL1 | Al2O3 180K6 | 2.5
Aluminum | 30 | 1.5 | Single Point | 40 | 150 | 25 | 37.5 | MQL1 | Al2O3 180K6 | 2.55
Aluminum | 30 | 1.5 | Single Point | 40 | 150 | 35 | 52.5 | MQL1 | Al2O3 180K6 | 2.65
Aluminum | 30 | 1.5 | Single Point | 40 | 150 | 45 | 67.5 | MQL1 | Al2O3 180K6 | 2.6
Aluminum | 30 | 1.5 | Single Point | 40 | 150 | 55 | 82.5 | MQL1 | Al2O3 180K6 | 2.65
Aluminum | 30 | 1.5 | Single Point | 40 | 150 | 65 | 97.5 | MQL1 | Al2O3 180K6 | 2.7
Aluminum | 30 | 1.5 | Single Point | 40 | 150 | 5 | 7.5 | MQL2 | Al2O3 180K6 | 2.1
Aluminum | 30 | 1.5 | Single Point | 40 | 150 | 15 | 22.5 | MQL2 | Al2O3 180K6 | 2.1
Aluminum | 30 | 1.5 | Single Point | 40 | 150 | 25 | 37.5 | MQL2 | Al2O3 180K6 | 2.13
Aluminum | 30 | 1.5 | Single Point | 40 | 150 | 35 | 52.5 | MQL2 | Al2O3 180K6 | 2.11
Aluminum | 30 | 1.5 | Single Point | 40 | 150 | 45 | 67.5 | MQL2 | Al2O3 180K6 | 2
Aluminum | 30 | 1.5 | Single Point | 40 | 150 | 55 | 82.5 | MQL2 | Al2O3 180K6 | 2.09
Aluminum | 30 | 1.5 | Single Point | 40 | 150 | 65 | 97.5 | MQL2 | Al2O3 180K6 | 2.3
Aluminum | 30 | 1.5 | Single Point | 40 | 150 | 5 | 7.5 | Fluid | Al2O3 180K6 | 1.7
Aluminum | 30 | 1.5 | Single Point | 40 | 150 | 15 | 22.5 | Fluid | Al2O3 180K6 | 2.19
Aluminum | 30 | 1.5 | Single Point | 40 | 150 | 25 | 37.5 | Fluid | Al2O3 180K6 | 1.98
Aluminum | 30 | 1.5 | Single Point | 40 | 150 | 35 | 52.5 | Fluid | Al2O3 180K6 | 2.11
Aluminum | 30 | 1.5 | Single Point | 40 | 150 | 45 | 67.5 | Fluid | Al2O3 180K6 | 2.12
Aluminum | 30 | 1.5 | Single Point | 40 | 150 | 55 | 82.5 | Fluid | Al2O3 180K6 | 2.1
Aluminum | 30 | 1.5 | Single Point | 40 | 150 | 65 | 97.5 | Fluid | Al2O3 180K6 | 2.15
Aluminum | 30 | 1.5 | Single Point | 40 | 150 | 5 | 7.5 | Dry | Al2O3 80L6(2) | 0.4
Aluminum | 30 | 1.5 | Single Point | 40 | 150 | 15 | 22.5 | Dry | Al2O3 80L6(2) | 1.182
Aluminum | 30 | 1.5 | Single Point | 40 | 150 | 25 | 37.5 | Dry | Al2O3 80L6(2) | 2.07
Aluminum | 30 | 1.5 | Single Point | 40 | 150 | 35 | 52.5 | Dry | Al2O3 80L6(2) | 2.6
Aluminum | 30 | 1.5 | Single Point | 40 | 150 | 45 | 67.5 | Dry | Al2O3 80L6(2) | 2.84
Aluminum | 30 | 1.5 | Single Point | 40 | 150 | 55 | 82.5 | Dry | Al2O3 80L6(2) | 3.62
Aluminum | 30 | 1.5 | Single Point | 40 | 150 | 65 | 97.5 | Dry | Al2O3 80L6(2) | 4.52
Aluminum | 30 | 1.5 | Single Point | 40 | 150 | 5 | 7.5 | MQL1 | Al2O3 80L6(2) | 0.58
Aluminum | 30 | 1.5 | Single Point | 40 | 150 | 15 | 22.5 | MQL1 | Al2O3 80L6(2) | 1.1
Aluminum | 30 | 1.5 | Single Point | 40 | 150 | 25 | 37.5 | MQL1 | Al2O3 80L6(2) | 1.5
Aluminum | 30 | 1.5 | Single Point | 40 | 150 | 35 | 52.5 | MQL1 | Al2O3 80L6(2) | 1.6
Aluminum | 30 | 1.5 | Single Point | 40 | 150 | 45 | 67.5 | MQL1 | Al2O3 80L6(2) | 1.7
Aluminum | 30 | 1.5 | Single Point | 40 | 150 | 55 | 82.5 | MQL1 | Al2O3 80L6(2) | 1.8
Aluminum | 30 | 1.5 | Single Point | 40 | 150 | 65 | 97.5 | MQL1 | Al2O3 80L6(2) | 1.9
Aluminum | 30 | 1.5 | Single Point | 40 | 150 | 5 | 7.5 | MQL2 | Al2O3 80L6(2) | 0.65
Aluminum | 30 | 1.5 | Single Point | 40 | 150 | 15 | 22.5 | MQL2 | Al2O3 80L6(2) | 0.76
Aluminum | 30 | 1.5 | Single Point | 40 | 150 | 25 | 37.5 | MQL2 | Al2O3 80L6(2) | 0.85
Aluminum | 30 | 1.5 | Single Point | 40 | 150 | 35 | 52.5 | MQL2 | Al2O3 80L6(2) | 0.93
Aluminum | 30 | 1.5 | Single Point | 40 | 150 | 45 | 67.5 | MQL2 | Al2O3 80L6(2) | 1.1
Aluminum | 30 | 1.5 | Single Point | 40 | 150 | 55 | 82.5 | MQL2 | Al2O3 80L6(2) | 1.36
Aluminum | 30 | 1.5 | Single Point | 40 | 150 | 65 | 97.5 | MQL2 | Al2O3 80L6(2) | 1.53
Aluminum | 30 | 1.5 | Single Point | 40 | 150 | 5 | 7.5 | Fluid | Al2O3 80L6(2) | 0.45
Aluminum | 30 | 1.5 | Single Point | 40 | 150 | 15 | 22.5 | Fluid | Al2O3 80L6(2) | 0.7
Aluminum | 30 | 1.5 | Single Point | 40 | 150 | 25 | 37.5 | Fluid | Al2O3 80L6(2) | 0.8
Aluminum | 30 | 1.5 | Single Point | 40 | 150 | 35 | 52.5 | Fluid | Al2O3 80L6(2) | 0.86
Aluminum | 30 | 1.5 | Single Point | 40 | 150 | 45 | 67.5 | Fluid | Al2O3 80L6(2) | 0.93
Aluminum | 30 | 1.5 | Single Point | 40 | 150 | 55 | 82.5 | Fluid | Al2O3 80L6(2) | 1.1
Aluminum | 30 | 1.5 | Single Point | 40 | 150 | 65 | 97.5 | Fluid | Al2O3 80L6(2) | 1.2
Aluminum | 30 | 1.5 | Single Point | 40 | 150 | 5 | 7.5 | Dry | 120I8(8) | 0.8
Aluminum | 30 | 1.5 | Single Point | 40 | 150 | 15 | 22.5 | Dry | 120I8(8) | 0.94
Aluminum | 30 | 1.5 | Single Point | 40 | 150 | 25 | 37.5 | Dry | 120I8(8) | 1.05
Aluminum | 30 | 1.5 | Single Point | 40 | 150 | 35 | 52.5 | Dry | 120I8(8) | 1.24
Aluminum | 30 | 1.5 | Single Point | 40 | 150 | 45 | 67.5 | Dry | 120I8(8) | 1.45
Aluminum | 30 | 1.5 | Single Point | 40 | 150 | 55 | 82.5 | Dry | 120I8(8) | 1.69
Aluminum | 30 | 1.5 | Single Point | 40 | 150 | 65 | 97.5 | Dry | 120I8(8) | 1.82
Aluminum | 30 | 1.5 | Single Point | 40 | 150 | 5 | 7.5 | MQL1 | 120I8(8) | 0.96
Aluminum | 30 | 1.5 | Single Point | 40 | 150 | 15 | 22.5 | MQL1 | 120I8(8) | 0.98
Aluminum | 30 | 1.5 | Single Point | 40 | 150 | 25 | 37.5 | MQL1 | 120I8(8) | 1.02
Aluminum | 30 | 1.5 | Single Point | 40 | 150 | 35 | 52.5 | MQL1 | 120I8(8) | 1.12
Aluminum | 30 | 1.5 | Single Point | 40 | 150 | 45 | 67.5 | MQL1 | 120I8(8) | 1.2
Aluminum | 30 | 1.5 | Single Point | 40 | 150 | 55 | 82.5 | MQL1 | 120I8(8) | 1.34
Aluminum | 30 | 1.5 | Single Point | 40 | 150 | 65 | 97.5 | MQL1 | 120I8(8) | 1.45
Aluminum | 30 | 1.5 | Single Point | 40 | 150 | 5 | 7.5 | MQL2 | 120I8(8) | 0.94
Aluminum | 30 | 1.5 | Single Point | 40 | 150 | 15 | 22.5 | MQL2 | 120I8(8) | 0.96
Aluminum | 30 | 1.5 | Single Point | 40 | 150 | 25 | 37.5 | MQL2 | 120I8(8) | 1
Aluminum | 30 | 1.5 | Single Point | 40 | 150 | 35 | 52.5 | MQL2 | 120I8(8) | 1.09
Aluminum | 30 | 1.5 | Single Point | 40 | 150 | 45 | 67.5 | MQL2 | 120I8(8) | 1.13
Aluminum | 30 | 1.5 | Single Point | 40 | 150 | 55 | 82.5 | MQL2 | 120I8(8) | 1.23
Aluminum | 30 | 1.5 | Single Point | 40 | 150 | 65 | 97.5 | MQL2 | 120I8(8) | 1.3
Aluminum | 30 | 1.5 | Single Point | 40 | 150 | 5 | 7.5 | Fluid | 120I8(8) | 0.87
Aluminum | 30 | 1.5 | Single Point | 40 | 150 | 15 | 22.5 | Fluid | 120I8(8) | 0.93
Aluminum | 30 | 1.5 | Single Point | 40 | 150 | 25 | 37.5 | Fluid | 120I8(8) | 0.98
Aluminum | 30 | 1.5 | Single Point | 40 | 150 | 35 | 52.5 | Fluid | 120I8(8) | 1.05
Aluminum | 30 | 1.5 | Single Point | 40 | 150 | 45 | 67.5 | Fluid | 120I8(8) | 1.1
Aluminum | 30 | 1.5 | Single Point | 40 | 150 | 55 | 82.5 | Fluid | 120I8(8) | 1.16
Aluminum | 30 | 1.5 |  | 40 | 150 | 65 | 97.5 | Fluid | 120I8(8) | 1.24

## Steel
Types of alloy | Wheel speed | Workspeed | Dresser type | Depth of dressing | Dressing speed | Depth of grinding | Specific Removal rate | Coolant type | Grinding wheel type | Rz
Steel st304 | 30 | 1.5 | Single Point | 40 | 150 | 5 | 7.5 | Dry | Al2O3 180K6 | 1.69
Steel st304 | 30 | 1.5 | Single Point | 40 | 150 | 15 | 22.5 | Dry | Al2O3 180K6 | 1.8
Steel st304 | 30 | 1.5 | Single Point | 40 | 150 | 25 | 37.5 | Dry | Al2O3 180K6 | 1.9
Steel st304 | 30 | 1.5 | Single Point | 40 | 150 | 35 | 52.5 | Dry | Al2O3 180K6 | 1.99
Steel st304 | 30 | 1.5 | Single Point | 40 | 150 | 45 | 67.5 | Dry | Al2O3 180K6 | 2
Steel st304 | 30 | 1.5 | Single Point | 40 | 150 | 55 | 82.5 | Dry | Al2O3 180K6 | 2.2
Steel st304 | 30 | 1.5 | Single Point | 40 | 150 | 65 | 97.5 | Dry | Al2O3 180K6 | 2.41
Steel st304 | 30 | 1.5 | Single Point | 40 | 150 | 5 | 7.5 | MQL1 | Al2O3 180K6 | 0.84
Steel st304 | 30 | 1.5 | Single Point | 40 | 150 | 15 | 22.5 | MQL1 | Al2O3 180K6 | 0.92
Steel st304 | 30 | 1.5 | Single Point | 40 | 150 | 25 | 37.5 | MQL1 | Al2O3 180K6 | 0.99
Steel st304 | 30 | 1.5 | Single Point | 40 | 150 | 35 | 52.5 | MQL1 | Al2O3 180K6 | 1.02
Steel st304 | 30 | 1.5 | Single Point | 40 | 150 | 45 | 67.5 | MQL1 | Al2O3 180K6 | 1.12
Steel st304 | 30 | 1.5 | Single Point | 40 | 150 | 55 | 82.5 | MQL1 | Al2O3 180K6 | 1.24
Steel st304 | 30 | 1.5 | Single Point | 40 | 150 | 65 | 97.5 | MQL1 | Al2O3 180K6 | 1.3
Steel st304 | 30 | 1.5 | Single Point | 40 | 150 | 5 | 7.5 | MQL2 | Al2O3 180K6 | 1.21
Steel st304 | 30 | 1.5 | Single Point | 40 | 150 | 15 | 22.5 | MQL2 | Al2O3 180K6 | 1.17
Steel st304 | 30 | 1.5 | Single Point | 40 | 150 | 25 | 37.5 | MQL2 | Al2O3 180K6 | 1.16
Steel st304 | 30 | 1.5 | Single Point | 40 | 150 | 35 | 52.5 | MQL2 | Al2O3 180K6 | 1.17
Steel st304 | 30 | 1.5 | Single Point | 40 | 150 | 45 | 67.5 | MQL2 | Al2O3 180K6 | 1.2
Steel st304 | 30 | 1.5 | Single Point | 40 | 150 | 55 | 82.5 | MQL2 | Al2O3 180K6 | 1.32
Steel st304 | 30 | 1.5 | Single Point | 40 | 150 | 65 | 97.5 | MQL2 | Al2O3 180K6 | 1.47
Steel st304 | 30 | 1.5 | Single Point | 40 | 150 | 5 | 7.5 | Fluid | Al2O3 180K6 | 0.98
Steel st304 | 30 | 1.5 | Single Point | 40 | 150 | 15 | 22.5 | Fluid | Al2O3 180K6 | 1.1
Steel st304 | 30 | 1.5 | Single Point | 40 | 150 | 25 | 37.5 | Fluid | Al2O3 180K6 | 1.15
Steel st304 | 30 | 1.5 | Single Point | 40 | 150 | 35 | 52.5 | Fluid | Al2O3 180K6 | 1.2
Steel st304 | 30 | 1.5 | Single Point | 40 | 150 | 45 | 67.5 | Fluid | Al2O3 180K6 | 1.33
Steel st304 | 30 | 1.5 | Single Point | 40 | 150 | 55 | 82.5 | Fluid | Al2O3 180K6 | 1.35
Steel st304 | 30 | 1.5 | Single Point | 40 | 150 | 65 | 97.5 | Fluid | Al2O3 180K6 | 1.39
Steel st304 | 30 | 1.5 | Single Point | 40 | 150 | 5 | 7.5 | Dry | Al2O3 80L6(2) | 0.9
Steel st304 | 30 | 1.5 | Single Point | 40 | 150 | 15 | 22.5 | Dry | Al2O3 80L6(2) | 1.23
Steel st304 | 30 | 1.5 | Single Point | 40 | 150 | 25 | 37.5 | Dry | Al2O3 80L6(2) | 1.56
Steel st304 | 30 | 1.5 | Single Point | 40 | 150 | 35 | 52.5 | Dry | Al2O3 80L6(2) | 1.68
Steel st304 | 30 | 1.5 | Single Point | 40 | 150 | 45 | 67.5 | Dry | Al2O3 80L6(2) | 1.94
Steel st304 | 30 | 1.5 | Single Point | 40 | 150 | 55 | 82.5 | Dry | Al2O3 80L6(2) | 2.26
Steel st304 | 30 | 1.5 | Single Point | 40 | 150 | 65 | 97.5 | Dry | Al2O3 80L6(2) | 2.43
Steel st304 | 30 | 1.5 | Single Point | 40 | 150 | 5 | 7.5 | MQL1 | Al2O3 80L6(2) | 0.45
Steel st304 | 30 | 1.5 | Single Point | 40 | 150 | 15 | 22.5 | MQL1 | Al2O3 80L6(2) | 0.54
Steel st304 | 30 | 1.5 | Single Point | 40 | 150 | 25 | 37.5 | MQL1 | Al2O3 80L6(2) | 0.63
Steel st304 | 30 | 1.5 | Single Point | 40 | 150 | 35 | 52.5 | MQL1 | Al2O3 80L6(2) | 0.72
Steel st304 | 30 | 1.5 | Single Point | 40 | 150 | 45 | 67.5 | MQL1 | Al2O3 80L6(2) | 0.83
Steel st304 | 30 | 1.5 | Single Point | 40 | 150 | 55 | 82.5 | MQL1 | Al2O3 80L6(2) | 0.99
Steel st304 | 30 | 1.5 | Single Point | 40 | 150 | 65 | 97.5 | MQL1 | Al2O3 80L6(2) | 1.3
Steel st304 | 30 | 1.5 | Single Point | 40 | 150 | 5 | 7.5 | MQL2 | Al2O3 80L6(2) | 0.61
Steel st304 | 30 | 1.5 | Single Point | 40 | 150 | 15 | 22.5 | MQL2 | Al2O3 80L6(2) | 0.72
Steel st304 | 30 | 1.5 | Single Point | 40 | 150 | 25 | 37.5 | MQL2 | Al2O3 80L6(2) | 0.84
Steel st304 | 30 | 1.5 | Single Point | 40 | 150 | 35 | 52.5 | MQL2 | Al2O3 80L6(2) | 0.96
Steel st304 | 30 | 1.5 | Single Point | 40 | 150 | 45 | 67.5 | MQL2 | Al2O3 80L6(2) | 1.23
Steel st304 | 30 | 1.5 | Single Point | 40 | 150 | 55 | 82.5 | MQL2 | Al2O3 80L6(2) | 1.34
Steel st304 | 30 | 1.5 | Single Point | 40 | 150 | 65 | 97.5 | MQL2 | Al2O3 80L6(2) | 1.6
Steel st304 | 30 | 1.5 | Single Point | 40 | 150 | 5 | 7.5 | Fluid | Al2O3 80L6(2) | 0.52
Steel st304 | 30 | 1.5 | Single Point | 40 | 150 | 15 | 22.5 | Fluid | Al2O3 80L6(2) | 0.61
Steel st304 | 30 | 1.5 | Single Point | 40 | 150 | 25 | 37.5 | Fluid | Al2O3 80L6(2) | 0.8
Steel st304 | 30 | 1.5 | Single Point | 40 | 150 | 35 | 52.5 | Fluid | Al2O3 80L6(2) | 1.03
Steel st304 | 30 | 1.5 | Single Point | 40 | 150 | 45 | 67.5 | Fluid | Al2O3 80L6(2) | 1.17
Steel st304 | 30 | 1.5 | Single Point | 40 | 150 | 55 | 82.5 | Fluid | Al2O3 80L6(2) | 1.27
Steel st304 | 30 | 1.5 | Single Point | 40 | 150 | 65 | 97.5 | Fluid | Al2O3 80L6(2) | 1.45
Steel st304 | 30 | 1.5 | Single Point | 40 | 150 | 5 | 7.5 | Dry | 120I8(8) | 1.08
Steel st304 | 30 | 1.5 | Single Point | 40 | 150 | 15 | 22.5 | Dry | 120I8(8) | 1.23
Steel st304 | 30 | 1.5 | Single Point | 40 | 150 | 25 | 37.5 | Dry | 120I8(8) | 1.34
Steel st304 | 30 | 1.5 | Single Point | 40 | 150 | 35 | 52.5 | Dry | 120I8(8) | 1.4
Steel st304 | 30 | 1.5 | Single Point | 40 | 150 | 45 | 67.5 | Dry | 120I8(8) | 1.53
Steel st304 | 30 | 1.5 | Single Point | 40 | 150 | 55 | 82.5 | Dry | 120I8(8) | 1.65
Steel st304 | 30 | 1.5 | Single Point | 40 | 150 | 65 | 97.5 | Dry | 120I8(8) | 1.69
Steel st304 | 30 | 1.5 | Single Point | 40 | 150 | 5 | 7.5 | MQL1 | 120I8(8) | 0.86
Steel st304 | 30 | 1.5 | Single Point | 40 | 150 | 15 | 22.5 | MQL1 | 120I8(8) | 0.94
Steel st304 | 30 | 1.5 | Single Point | 40 | 150 | 25 | 37.5 | MQL1 | 120I8(8) | 1.03
Steel st304 | 30 | 1.5 | Single Point | 40 | 150 | 35 | 52.5 | MQL1 | 120I8(8) | 1.12
Steel st304 | 30 | 1.5 | Single Point | 40 | 150 | 45 | 67.5 | MQL1 | 120I8(8) | 1.18
Steel st304 | 30 | 1.5 | Single Point | 40 | 150 | 55 | 82.5 | MQL1 | 120I8(8) | 1.2
Steel st304 | 30 | 1.5 | Single Point | 40 | 150 | 65 | 97.5 | MQL1 | 120I8(8) | 1.29
Steel st304 | 30 | 1.5 | Single Point | 40 | 150 | 5 | 7.5 | MQL2 | 120I8(8) | 0.98
Steel st304 | 30 | 1.5 | Single Point | 40 | 150 | 15 | 22.5 | MQL2 | 120I8(8) | 1.07
Steel st304 | 30 | 1.5 | Single Point | 40 | 150 | 25 | 37.5 | MQL2 | 120I8(8) | 1.1
Steel st304 | 30 | 1.5 | Single Point | 40 | 150 | 35 | 52.5 | MQL2 | 120I8(8) | 1.19
Steel st304 | 30 | 1.5 | Single Point | 40 | 150 | 45 | 67.5 | MQL2 | 120I8(8) | 1.27
Steel st304 | 30 | 1.5 | Single Point | 40 | 150 | 55 | 82.5 | MQL2 | 120I8(8) | 1.33
Steel st304 | 30 | 1.5 | Single Point | 40 | 150 | 65 | 97.5 | MQL2 | 120I8(8) | 1.39
Steel st304 | 30 | 1.5 | Single Point | 40 | 150 | 5 | 7.5 | Fluid | 120I8(8) | 0.94
Steel st304 | 30 | 1.5 | Single Point | 40 | 150 | 15 | 22.5 | Fluid | 120I8(8) | 1.032
Steel st304 | 30 | 1.5 | Single Point | 40 | 150 | 25 | 37.5 | Fluid | 120I8(8) | 1.14
Steel st304 | 30 | 1.5 | Single Point | 40 | 150 | 35 | 52.5 | Fluid | 120I8(8) | 1.2
Steel st304 | 30 | 1.5 | Single Point | 40 | 150 | 45 | 67.5 | Fluid | 120I8(8) | 1.25
Steel st304 | 30 | 1.5 | Single Point | 40 | 150 | 55 | 82.5 | Fluid | 120I8(8) | 1.3
Steel st304 | 30 | 1.5 | Single Point | 40 | 150 | 65 | 97.5 | Fluid | 120I8(8) | 1.35

## Inconel - Train
Types of alloy | Wheel speed | Workspeed | Dresser type | Depth of dressing | Dressing speed | Depth of grinding | Specific Removal rate | Coolant type | Grinding wheel type | Rz
'Inconel 738' | 47 | 4.5 | 'One point' | 5 | 50 | 30 | 135 | 'MQL' | 'Al2O3 WA60K9V' | 2.393125
'Inconel 738' | 47 | 4.5 | 'One point' | 10 | 50 | 30 | 135 | 'MQL' | 'Al2O3 WA60K9V' | 2.3925
'Inconel 738' | 47 | 4.5 | 'One point' | 5 | 85 | 30 | 135 | 'MQL' | 'Al2O3 WA60K9V' | 2.263125
'Inconel 738' | 47 | 4.5 | 'One point' | 10 | 85 | 30 | 135 | 'MQL' | 'Al2O3 WA60K9V' | 6.61375
'Inconel 738' | 47 | 4.5 | 'One point' | 10 | 213 | 30 | 135 | 'MQL' | 'Al2O3 WA60K9V' | 4.23125
'Inconel 738' | 47 | 4.5 | 'One point' | 5 | 426 | 30 | 135 | 'MQL' | 'Al2O3 WA60K9V' | 3.325
'Inconel 738' | 47 | 4.5 | 'One point' | 10 | 426 | 30 | 135 | 'MQL' | 'Al2O3 WA60K9V' | 3.42
'Inconel 738' | 47 | 4.5 | 'One point' | 5 | 600 | 30 | 135 | 'MQL' | 'Al2O3 WA60K9V' | 4.3975
'Inconel 738' | 47 | 15 | 'One point' | 5 | 50 | 30 | 450 | 'MQL' | 'Al2O3 WA60K9V' | 2.65375
'Inconel 738' | 47 | 15 | 'One point' | 10 | 50 | 30 | 450 | 'MQL' | 'Al2O3 WA60K9V' | 2.824375
'Inconel 738' | 47 | 15 | 'One point' | 10 | 85 | 30 | 450 | 'MQL' | 'Al2O3 WA60K9V' | 5.458125
'Inconel 738' | 47 | 15 | 'One point' | 5 | 213 | 30 | 450 | 'MQL' | 'Al2O3 WA60K9V' | 3.97125
'Inconel 738' | 47 | 15 | 'One point' | 10 | 213 | 30 | 450 | 'MQL' | 'Al2O3 WA60K9V' | 4.6625
'Inconel 738' | 47 | 15 | 'One point' | 5 | 426 | 30 | 450 | 'MQL' | 'Al2O3 WA60K9V' | 4.5475
'Inconel 738' | 47 | 15 | 'One point' | 10 | 426 | 30 | 450 | 'MQL' | 'Al2O3 WA60K9V' | 6.511875
'Inconel 738' | 47 | 15 | 'One point' | 5 | 600 | 30 | 450 | 'MQL' | 'Al2O3 WA60K9V' | 4.500625
'Inconel 738' | 47 | 15 | 'One point' | 10 | 600 | 30 | 450 | 'MQL' | 'Al2O3 WA60K9V' | 5.633125
'Inconel 738' | 47 | 4.5 | 'One point' | 5 | 50 | 30 | 135 | 'Wet' | 'Al2O3 WA60K9V' | 3.066875
'Inconel 738' | 47 | 4.5 | 'One point' | 10 | 50 | 30 | 135 | 'Wet' | 'Al2O3 WA60K9V' | 2.608125
'Inconel 738' | 47 | 4.5 | 'One point' | 5 | 85 | 30 | 135 | 'Wet' | 'Al2O3 WA60K9V' | 3.769375
'Inconel 738' | 47 | 4.5 | 'One point' | 10 | 85 | 30 | 135 | 'Wet' | 'Al2O3 WA60K9V' | 3.049375
'Inconel 738' | 47 | 4.5 | 'One point' | 5 | 213 | 30 | 135 | 'Wet' | 'Al2O3 WA60K9V' | 2.915
'Inconel 738' | 47 | 4.5 | 'One point' | 10 | 213 | 30 | 135 | 'Wet' | 'Al2O3 WA60K9V' | 3.32625
'Inconel 738' | 47 | 4.5 | 'One point' | 5 | 426 | 30 | 135 | 'Wet' | 'Al2O3 WA60K9V' | 3.321875
'Inconel 738' | 47 | 4.5 | 'One point' | 10 | 426 | 30 | 135 | 'Wet' | 'Al2O3 WA60K9V' | 2.6575
'Inconel 738' | 47 | 4.5 | 'One point' | 5 | 600 | 30 | 135 | 'Wet' | 'Al2O3 WA60K9V' | 3.425625
'Inconel 738' | 47 | 4.5 | 'One point' | 10 | 600 | 30 | 135 | 'Wet' | 'Al2O3 WA60K9V' | 3.646875
'Inconel 738' | 47 | 15 | 'One point' | 5 | 50 | 30 | 450 | 'Wet' | 'Al2O3 WA60K9V' | 2.975
'Inconel 738' | 47 | 15 | 'One point' | 10 | 50 | 30 | 450 | 'Wet' | 'Al2O3 WA60K9V' | 2.68375
'Inconel 738' | 47 | 15 | 'One point' | 5 | 85 | 30 | 450 | 'Wet' | 'Al2O3 WA60K9V' | 4.76125
'Inconel 738' | 47 | 15 | 'One point' | 10 | 85 | 30 | 450 | 'Wet' | 'Al2O3 WA60K9V' | 3.88625
'Inconel 738' | 47 | 15 | 'One point' | 5 | 213 | 30 | 450 | 'Wet' | 'Al2O3 WA60K9V' | 4.446875
'Inconel 738' | 47 | 15 | 'One point' | 10 | 213 | 30 | 450 | 'Wet' | 'Al2O3 WA60K9V' | 3.81875
'Inconel 738' | 47 | 15 | 'One point' | 5 | 426 | 30 | 450 | 'Wet' | 'Al2O3 WA60K9V' | 5.085625
'Inconel 738' | 47 | 15 | 'One point' | 10 | 426 | 30 | 450 | 'Wet' | 'Al2O3 WA60K9V' | 4.369375
'Inconel 738' | 47 | 15 | 'One point' | 5 | 600 | 30 | 450 | 'Wet' | 'Al2O3 WA60K9V' | 7.315
'Inconel 738' | 47 | 15 | 'One point' | 10 | 600 | 30 | 450 | 'Wet' | 'Al2O3 WA60K9V' | 4.930625
'Inconel 738' | 47 | 4.5 | 'quadra point' | 5 | 85 | 30 | 135 | 'MQL' | 'Al2O3 WA60K9V' | 4.93875
'Inconel 738' | 47 | 4.5 | 'quadra point' | 10 | 85 | 30 | 135 | 'MQL' | 'Al2O3 WA60K9V' | 3.680625
'Inconel 738' | 47 | 4.5 | 'quadra point' | 5 | 213 | 30 | 135 | 'MQL' | 'Al2O3 WA60K9V' | 3.94625
'Inconel 738' | 47 | 4.5 | 'quadra point' | 10 | 213 | 30 | 135 | 'MQL' | 'Al2O3 WA60K9V' | 2.788125
'Inconel 738' | 47 | 4.5 | 'quadra point' | 5 | 426 | 30 | 135 | 'MQL' | 'Al2O3 WA60K9V' | 4.02125
'Inconel 738' | 47 | 4.5 | 'quadra point' | 10 | 426 | 30 | 135 | 'MQL' | 'Al2O3 WA60K9V' | 3.593125
'Inconel 738' | 47 | 4.5 | 'quadra point' | 15 | 426 | 30 | 135 | 'MQL' | 'Al2O3 WA60K9V' | 3.484375
'Inconel 738' | 47 | 4.5 | 'quadra point' | 5 | 600 | 30 | 135 | 'MQL' | 'Al2O3 WA60K9V' | 5.69
'Inconel 738' | 47 | 15 | 'quadra point' | 5 | 50 | 30 | 450 | 'MQL' | 'Al2O3 WA60K9V' | 3.880625
'Inconel 738' | 47 | 15 | 'quadra point' | 5 | 85 | 30 | 450 | 'MQL' | 'Al2O3 WA60K9V' | 4.65875
'Inconel 738' | 47 | 15 | 'quadra point' | 10 | 50 | 30 | 450 | 'MQL' | 'Al2O3 WA60K9V' | 2.7
'Inconel 738' | 47 | 15 | 'quadra point' | 5 | 213 | 30 | 450 | 'MQL' | 'Al2O3 WA60K9V' | 3.703125
'Inconel 738' | 47 | 15 | 'quadra point' | 10 | 213 | 30 | 450 | 'MQL' | 'Al2O3 WA60K9V' | 3.191875
'Inconel 738' | 47 | 15 | 'quadra point' | 5 | 426 | 30 | 450 | 'MQL' | 'Al2O3 WA60K9V' | 4.825
'Inconel 738' | 47 | 15 | 'quadra point' | 10 | 426 | 30 | 450 | 'MQL' | 'Al2O3 WA60K9V' | 4.175625
'Inconel 738' | 47 | 15 | 'quadra point' | 5 | 600 | 30 | 450 | 'MQL' | 'Al2O3 WA60K9V' | 7.28375
'Inconel 738' | 47 | 15 | 'quadra point' | 10 | 600 | 30 | 450 | 'MQL' | 'Al2O3 WA60K9V' | 7.853125
'Inconel 738' | 47 | 15 | 'quadra point' | 40 | 85 | 30 | 450 | 'MQL' | 'Al2O3 WA60K9V' | 3.041875
'Inconel 738' | 47 | 15 | 'quadra point' | 20 | 213 | 30 | 450 | 'MQL' | 'Al2O3 WA60K9V' | 3.453125
'Inconel 738' | 47 | 15 | 'quadra point' | 40 | 213 | 30 | 450 | 'MQL' | 'Al2O3 WA60K9V' | 4.324375
'Inconel 738' | 47 | 15 | 'quadra point' | 20 | 426 | 30 | 450 | 'MQL' | 'Al2O3 WA60K9V' | 4.05
'Inconel 738' | 47 | 15 | 'quadra point' | 40 | 426 | 30 | 450 | 'MQL' | 'Al2O3 WA60K9V' | 4.360625
'Inconel 738' | 47 | 4.5 | 'quadra point' | 5 | 50 | 30 | 135 | 'Wet' | 'Al2O3 WA60K9V' | 4.575625
'Inconel 738' | 47 | 4.5 | 'quadra point' | 10 | 50 | 30 | 135 | 'Wet' | 'Al2O3 WA60K9V' | 4.140625
'Inconel 738' | 47 | 4.5 | 'quadra point' | 5 | 85 | 30 | 135 | 'Wet' | 'Al2O3 WA60K9V' | 5.554375
'Inconel 738' | 47 | 4.5 | 'quadra point' | 10 | 213 | 30 | 135 | 'Wet' | 'Al2O3 WA60K9V' | 3.025
'Inconel 738' | 47 | 4.5 | 'quadra point' | 5 | 426 | 30 | 135 | 'Wet' | 'Al2O3 WA60K9V' | 2.9575
'Inconel 738' | 47 | 4.5 | 'quadra point' | 10 | 426 | 30 | 135 | 'Wet' | 'Al2O3 WA60K9V' | 3.150625
'Inconel 738' | 47 | 4.5 | 'quadra point' | 5 | 600 | 30 | 135 | 'Wet' | 'Al2O3 WA60K9V' | 3.356875
'Inconel 738' | 47 | 4.5 | 'quadra point' | 10 | 600 | 30 | 135 | 'Wet' | 'Al2O3 WA60K9V' | 3.3875
'Inconel 738' | 47 | 15 | 'quadra point' | 5 | 50 | 30 | 450 | 'Wet' | 'Al2O3 WA60K9V' | 3.196875
'Inconel 738' | 47 | 15 | 'quadra point' | 10 | 50 | 30 | 450 | 'Wet' | 'Al2O3 WA60K9V' | 5.574375
'Inconel 738' | 47 | 15 | 'quadra point' | 10 | 85 | 30 | 450 | 'Wet' | 'Al2O3 WA60K9V' | 4.859375
'Inconel 738' | 47 | 15 | 'quadra point' | 5 | 213 | 30 | 450 | 'Wet' | 'Al2O3 WA60K9V' | 4.510625
'Inconel 738' | 47 | 15 | 'quadra point' | 5 | 426 | 30 | 450 | 'Wet' | 'Al2O3 WA60K9V' | 4.68
'Inconel 738' | 47 | 15 | 'quadra point' | 10 | 426 | 30 | 450 | 'Wet' | 'Al2O3 WA60K9V' | 4.48625
'Inconel 738' | 47 | 15 | 'quadra point' | 10 | 600 | 30 | 450 | 'Wet' | 'Al2O3 WA60K9V' | 4.5975
'Inconel 738' | 47 | 15 | 'quadra point' | 20 | 85 | 30 | 450 | 'Wet' | 'Al2O3 WA60K9V' | 4.565
'Inconel 738' | 47 | 15 | 'quadra point' | 40 | 85 | 30 | 450 | 'Wet' | 'Al2O3 WA60K9V' | 4.011875
'Inconel 738' | 47 | 15 | 'quadra point' | 20 | 213 | 30 | 450 | 'Wet' | 'Al2O3 WA60K9V' | 4.3775
'Inconel 738' | 47 | 15 | 'quadra point' | 40 | 213 | 30 | 450 | 'Wet' | 'Al2O3 WA60K9V' | 4.22375
'Inconel 738' | 47 | 15 | 'quadra point' | 20 | 426 | 30 | 450 | 'Wet' | 'Al2O3 WA60K9V' | 5.09375
'Inconel 738' | 47 | 4.5 | 'One point' | 2 | 50 | 30 | 135 | 'MQL' | 'Al2O3 WA60K9V' | 5.2475
'Inconel 738' | 47 | 4.5 | 'One point' | 2 | 600 | 30 | 135 | 'MQL' | 'Al2O3 WA60K9V' | 3.65
'Inconel 738' | 47 | 4.5 | 'One point' | 20 | 600 | 30 | 135 | 'MQL' | 'Al2O3 WA60K9V' | 4.2275
'Inconel 738' | 47 | 15 | 'One point' | 20 | 50 | 30 | 450 | 'MQL' | 'Al2O3 WA60K9V' | 4.725
'Inconel 738' | 47 | 15 | 'One point' | 2 | 600 | 30 | 450 | 'MQL' | 'Al2O3 WA60K9V' | 6.841875
'Inconel 738' | 47 | 15 | 'One point' | 20 | 600 | 30 | 450 | 'MQL' | 'Al2O3 WA60K9V' | 6.1775
'Inconel 738' | 47 | 4.5 | 'One point' | 2 | 50 | 30 | 135 | 'Wet' | 'Al2O3 WA60K9V' | 3.75875
'Inconel 738' | 47 | 4.5 | 'One point' | 20 | 50 | 30 | 135 | 'Wet' | 'Al2O3 WA60K9V' | 2.20625
'Inconel 738' | 47 | 4.5 | 'One point' | 2 | 600 | 30 | 135 | 'Wet' | 'Al2O3 WA60K9V' | 3.151875
'Inconel 738' | 47 | 4.5 | 'One point' | 2 | 600 | 30 | 135 | 'Wet' | 'Al2O3 WA60K9V' | 3.30375
'Inconel 738' | 47 | 15 | 'One point' | 2 | 50 | 30 | 450 | 'Wet' | 'Al2O3 WA60K9V' | 3.816875
'Inconel 738' | 47 | 15 | 'One point' | 2 | 600 | 30 | 450 | 'Wet' | 'Al2O3 WA60K9V' | 4.488125
'Inconel 738' | 47 | 15 | 'One point' | 20 | 600 | 30 | 450 | 'Wet' | 'Al2O3 WA60K9V' | 5.94375
'Inconel 738' | 47 | 4.5 | 'quadra point' | 2 | 50 | 30 | 135 | 'MQL' | 'Al2O3 WA60K9V' | 5.725625
'Inconel 738' | 47 | 4.5 | 'quadra point' | 20 | 50 | 30 | 135 | 'MQL' | 'Al2O3 WA60K9V' | 3.66625
'Inconel 738' | 47 | 4.5 | 'quadra point' | 2 | 600 | 30 | 135 | 'MQL' | 'Al2O3 WA60K9V' | 4.126875
'Inconel 738' | 47 | 4.5 | 'quadra point' | 20 | 600 | 30 | 135 | 'MQL' | 'Al2O3 WA60K9V' | 3.78875
'Inconel 738' | 47 | 15 | 'quadra point' | 2 | 50 | 30 | 450 | 'MQL' | 'Al2O3 WA60K9V' | 4.258125
'Inconel 738' | 47 | 15 | 'quadra point' | 20 | 50 | 30 | 450 | 'MQL' | 'Al2O3 WA60K9V' | 4.07125
'Inconel 738' | 47 | 15 | 'quadra point' | 2 | 600 | 30 | 450 | 'MQL' | 'Al2O3 WA60K9V' | 5.138125
'Inconel 738' | 47 | 15 | 'quadra point' | 20 | 600 | 30 | 450 | 'MQL' | 'Al2O3 WA60K9V' | 7.7025
'Inconel 738' | 47 | 4.5 | 'quadra point' | 20 | 50 | 30 | 135 | 'Wet' | 'Al2O3 WA60K9V' | 2.561875
'Inconel 738' | 47 | 4.5 | 'quadra point' | 2 | 600 | 30 | 135 | 'Wet' | 'Al2O3 WA60K9V' | 2.57375
'Inconel 738' | 47 | 4.5 | 'quadra point' | 20 | 600 | 30 | 135 | 'Wet' | 'Al2O3 WA60K9V' | 2.795
'Inconel 738' | 47 | 15 | 'quadra point' | 2 | 50 | 30 | 450 | 'Wet' | 'Al2O3 WA60K9V' | 3.29875
'Inconel 738' | 47 | 15 | 'quadra point' | 20 | 50 | 30 | 450 | 'Wet' | 'Al2O3 WA60K9V' | 2.7025
'Inconel 738' | 47 | 15 | 'quadra point' | 2 | 600 | 30 | 450 | 'Wet' | 'Al2O3 WA60K9V' | 4.8525
'Inconel 738' | 47 | 15 | 'quadra point' | 20 | 600 | 30 | 450 | 'Wet' | 'Al2O3 WA60K9V' | 4.6925

## Inconel - Test
Types of alloy | Wheel speed | Workspeed | Dresser type | Depth of dressing | Dressing speed | Depth of grinding | Specific Removal rate | Coolant type | Grinding wheel type | Rz
'Inconel 738' | 47 | 4.5 | 'One point' | 5 | 213 | 30 | 135 | 'MQL' | 'Al2O3 WA60K9V' | 3.4075
'Inconel 738' | 47 | 4.5 | 'One point' | 10 | 600 | 30 | 135 | 'MQL' | 'Al2O3 WA60K9V' | 3.91875
'Inconel 738' | 47 | 15 | 'One point' | 5 | 85 | 30 | 450 | 'MQL' | 'Al2O3 WA60K9V' | 3.35125
'Inconel 738' | 47 | 4.5 | 'quadra point' | 5 | 50 | 30 | 135 | 'MQL' | 'Al2O3 WA60K9V' | 5.6225
'Inconel 738' | 47 | 4.5 | 'quadra point' | 10 | 50 | 30 | 135 | 'MQL' | 'Al2O3 WA60K9V' | 2.909375
'Inconel 738' | 47 | 4.5 | 'quadra point' | 10 | 600 | 30 | 135 | 'MQL' | 'Al2O3 WA60K9V' | 4.678125
'Inconel 738' | 47 | 15 | 'quadra point' | 10 | 85 | 30 | 450 | 'MQL' | 'Al2O3 WA60K9V' | 3.01625
'Inconel 738' | 47 | 15 | 'quadra point' | 20 | 85 | 30 | 450 | 'MQL' | 'Al2O3 WA60K9V' | 3.3825
'Inconel 738' | 47 | 4.5 | 'quadra point' | 10 | 85 | 30 | 135 | 'Wet' | 'Al2O3 WA60K9V' | 3.6425
'Inconel 738' | 47 | 4.5 | 'quadra point' | 5 | 213 | 30 | 135 | 'Wet' | 'Al2O3 WA60K9V' | 3.22125
'Inconel 738' | 47 | 15 | 'quadra point' | 5 | 85 | 30 | 450 | 'Wet' | 'Al2O3 WA60K9V' | 5.093125
'Inconel 738' | 47 | 15 | 'quadra point' | 10 | 213 | 30 | 450 | 'Wet' | 'Al2O3 WA60K9V' | 4.553125
'Inconel 738' | 47 | 15 | 'quadra point' | 5 | 600 | 30 | 450 | 'Wet' | 'Al2O3 WA60K9V' | 5.795
'Inconel 738' | 47 | 15 | 'quadra point' | 40 | 426 | 30 | 450 | 'Wet' | 'Al2O3 WA60K9V' | 4.62625
'Inconel 738' | 47 | 4.5 | 'One point' | 20 | 50 | 30 | 135 | 'MQL' | 'Al2O3 WA60K9V' | 4.476875
'Inconel 738' | 47 | 15 | 'One point' | 2 | 50 | 30 | 450 | 'MQL' | 'Al2O3 WA60K9V' | 7.8425
'Inconel 738' | 47 | 15 | 'One point' | 20 | 50 | 30 | 450 | 'Wet' | 'Al2O3 WA60K9V' | 3.13875
'Inconel 738' | 47 | 4.5 | 'quadra point' | 2 | 50 | 30 | 135 | 'Wet' | 'Al2O3 WA60K9V' | 3.123125

## Aluminium - Train
Types of alloy | Wheel speed | Workspeed | Dresser type | Depth of dressing | Dressing speed | Depth of grinding | Specific Removal rate | Coolant type | Grinding wheel type | Rz
'Aluminum' | 30 | 1.5 | 'Single Point' | 40 | 150 | 5 | 7.5 | 'Dry' | 'Al2O3 180K6' | 1.8
'Aluminum' | 30 | 1.5 | 'Single Point' | 40 | 150 | 15 | 22.5 | 'Dry' | 'Al2O3 180K6' | 2.31
'Aluminum' | 30 | 1.5 | 'Single Point' | 40 | 150 | 25 | 37.5 | 'Dry' | 'Al2O3 180K6' | 2.47
'Aluminum' | 30 | 1.5 | 'Single Point' | 40 | 150 | 35 | 52.5 | 'Dry' | 'Al2O3 180K6' | 2.73
'Aluminum' | 30 | 1.5 | 'Single Point' | 40 | 150 | 45 | 67.5 | 'Dry' | 'Al2O3 180K6' | 2.75
'Aluminum' | 30 | 1.5 | 'Single Point' | 40 | 150 | 55 | 82.5 | 'Dry' | 'Al2O3 180K6' | 2.85
'Aluminum' | 30 | 1.5 | 'Single Point' | 40 | 150 | 65 | 97.5 | 'Dry' | 'Al2O3 180K6' | 2.92
'Aluminum' | 30 | 1.5 | 'Single Point' | 40 | 150 | 5 | 7.5 | 'MQL1' | 'Al2O3 180K6' | 2.43
'Aluminum' | 30 | 1.5 | 'Single Point' | 40 | 150 | 15 | 22.5 | 'MQL1' | 'Al2O3 180K6' | 2.5
'Aluminum' | 30 | 1.5 | 'Single Point' | 40 | 150 | 25 | 37.5 | 'MQL1' | 'Al2O3 180K6' | 2.55
'Aluminum' | 30 | 1.5 | 'Single Point' | 40 | 150 | 35 | 52.5 | 'MQL1' | 'Al2O3 180K6' | 2.65
'Aluminum' | 30 | 1.5 | 'Single Point' | 40 | 150 | 45 | 67.5 | 'MQL1' | 'Al2O3 180K6' | 2.6
'Aluminum' | 30 | 1.5 | 'Single Point' | 40 | 150 | 55 | 82.5 | 'MQL1' | 'Al2O3 180K6' | 2.65
'Aluminum' | 30 | 1.5 | 'Single Point' | 40 | 150 | 65 | 97.5 | 'MQL1' | 'Al2O3 180K6' | 2.7
'Aluminum' | 30 | 1.5 | 'Single Point' | 40 | 150 | 5 | 7.5 | 'MQL2' | 'Al2O3 180K6' | 2.1
'Aluminum' | 30 | 1.5 | 'Single Point' | 40 | 150 | 15 | 22.5 | 'MQL2' | 'Al2O3 180K6' | 2.1
'Aluminum' | 30 | 1.5 | 'Single Point' | 40 | 150 | 25 | 37.5 | 'MQL2' | 'Al2O3 180K6' | 2.13
'Aluminum' | 30 | 1.5 | 'Single Point' | 40 | 150 | 35 | 52.5 | 'MQL2' | 'Al2O3 180K6' | 2.11
'Aluminum' | 30 | 1.5 | 'Single Point' | 40 | 150 | 45 | 67.5 | 'MQL2' | 'Al2O3 180K6' | 2
'Aluminum' | 30 | 1.5 | 'Single Point' | 40 | 150 | 65 | 97.5 | 'MQL2' | 'Al2O3 180K6' | 2.3
'Aluminum' | 30 | 1.5 | 'Single Point' | 40 | 150 | 5 | 7.5 | 'Fluid' | 'Al2O3 180K6' | 1.7
'Aluminum' | 30 | 1.5 | 'Single Point' | 40 | 150 | 15 | 22.5 | 'Fluid' | 'Al2O3 180K6' | 2.19
'Aluminum' | 30 | 1.5 | 'Single Point' | 40 | 150 | 25 | 37.5 | 'Fluid' | 'Al2O3 180K6' | 1.98
'Aluminum' | 30 | 1.5 | 'Single Point' | 40 | 150 | 35 | 52.5 | 'Fluid' | 'Al2O3 180K6' | 2.11
'Aluminum' | 30 | 1.5 | 'Single Point' | 40 | 150 | 45 | 67.5 | 'Fluid' | 'Al2O3 180K6' | 2.12
'Aluminum' | 30 | 1.5 | 'Single Point' | 40 | 150 | 55 | 82.5 | 'Fluid' | 'Al2O3 180K6' | 2.1
'Aluminum' | 30 | 1.5 | 'Single Point' | 40 | 150 | 65 | 97.5 | 'Fluid' | 'Al2O3 180K6' | 2.15
'Aluminum' | 30 | 1.5 | 'Single Point' | 40 | 150 | 15 | 22.5 | 'Dry' | 'Al2O3 80L6(2)' | 1.182
'Aluminum' | 30 | 1.5 | 'Single Point' | 40 | 150 | 35 | 52.5 | 'Dry' | 'Al2O3 80L6(2)' | 2.6
'Aluminum' | 30 | 1.5 | 'Single Point' | 40 | 150 | 45 | 67.5 | 'Dry' | 'Al2O3 80L6(2)' | 2.84
'Aluminum' | 30 | 1.5 | 'Single Point' | 40 | 150 | 55 | 82.5 | 'Dry' | 'Al2O3 80L6(2)' | 3.62
'Aluminum' | 30 | 1.5 | 'Single Point' | 40 | 150 | 65 | 97.5 | 'Dry' | 'Al2O3 80L6(2)' | 4.52
'Aluminum' | 30 | 1.5 | 'Single Point' | 40 | 150 | 5 | 7.5 | 'MQL1' | 'Al2O3 80L6(2)' | 0.58
'Aluminum' | 30 | 1.5 | 'Single Point' | 40 | 150 | 15 | 22.5 | 'MQL1' | 'Al2O3 80L6(2)' | 1.1
'Aluminum' | 30 | 1.5 | 'Single Point' | 40 | 150 | 35 | 52.5 | 'MQL1' | 'Al2O3 80L6(2)' | 1.6
'Aluminum' | 30 | 1.5 | 'Single Point' | 40 | 150 | 45 | 67.5 | 'MQL1' | 'Al2O3 80L6(2)' | 1.7
'Aluminum' | 30 | 1.5 | 'Single Point' | 40 | 150 | 55 | 82.5 | 'MQL1' | 'Al2O3 80L6(2)' | 1.8
'Aluminum' | 30 | 1.5 | 'Single Point' | 40 | 150 | 65 | 97.5 | 'MQL1' | 'Al2O3 80L6(2)' | 1.9
'Aluminum' | 30 | 1.5 | 'Single Point' | 40 | 150 | 5 | 7.5 | 'MQL2' | 'Al2O3 80L6(2)' | 0.65
'Aluminum' | 30 | 1.5 | 'Single Point' | 40 | 150 | 15 | 22.5 | 'MQL2' | 'Al2O3 80L6(2)' | 0.76
'Aluminum' | 30 | 1.5 | 'Single Point' | 40 | 150 | 35 | 52.5 | 'MQL2' | 'Al2O3 80L6(2)' | 0.93
'Aluminum' | 30 | 1.5 | 'Single Point' | 40 | 150 | 45 | 67.5 | 'MQL2' | 'Al2O3 80L6(2)' | 1.1
'Aluminum' | 30 | 1.5 | 'Single Point' | 40 | 150 | 65 | 97.5 | 'MQL2' | 'Al2O3 80L6(2)' | 1.53
'Aluminum' | 30 | 1.5 | 'Single Point' | 40 | 150 | 5 | 7.5 | 'Fluid' | 'Al2O3 80L6(2)' | 0.45
'Aluminum' | 30 | 1.5 | 'Single Point' | 40 | 150 | 15 | 22.5 | 'Fluid' | 'Al2O3 80L6(2)' | 0.7
'Aluminum' | 30 | 1.5 | 'Single Point' | 40 | 150 | 25 | 37.5 | 'Fluid' | 'Al2O3 80L6(2)' | 0.8
'Aluminum' | 30 | 1.5 | 'Single Point' | 40 | 150 | 45 | 67.5 | 'Fluid' | 'Al2O3 80L6(2)' | 0.93
'Aluminum' | 30 | 1.5 | 'Single Point' | 40 | 150 | 55 | 82.5 | 'Fluid' | 'Al2O3 80L6(2)' | 1.1
'Aluminum' | 30 | 1.5 | 'Single Point' | 40 | 150 | 65 | 97.5 | 'Fluid' | 'Al2O3 80L6(2)' | 1.2
'Aluminum' | 30 | 1.5 | 'Single Point' | 40 | 150 | 5 | 7.5 | 'Dry' | '120I8(8)' | 0.8
'Aluminum' | 30 | 1.5 | 'Single Point' | 40 | 150 | 35 | 52.5 | 'Dry' | '120I8(8)' | 1.24
'Aluminum' | 30 | 1.5 | 'Single Point' | 40 | 150 | 45 | 67.5 | 'Dry' | '120I8(8)' | 1.45
'Aluminum' | 30 | 1.5 | 'Single Point' | 40 | 150 | 55 | 82.5 | 'Dry' | '120I8(8)' | 1.69
'Aluminum' | 30 | 1.5 | 'Single Point' | 40 | 150 | 65 | 97.5 | 'Dry' | '120I8(8)' | 1.82
'Aluminum' | 30 | 1.5 | 'Single Point' | 40 | 150 | 5 | 7.5 | 'MQL1' | '120I8(8)' | 0.96
'Aluminum' | 30 | 1.5 | 'Single Point' | 40 | 150 | 15 | 22.5 | 'MQL1' | '120I8(8)' | 0.98
'Aluminum' | 30 | 1.5 | 'Single Point' | 40 | 150 | 25 | 37.5 | 'MQL1' | '120I8(8)' | 1.02
'Aluminum' | 30 | 1.5 | 'Single Point' | 40 | 150 | 35 | 52.5 | 'MQL1' | '120I8(8)' | 1.12
'Aluminum' | 30 | 1.5 | 'Single Point' | 40 | 150 | 45 | 67.5 | 'MQL1' | '120I8(8)' | 1.2
'Aluminum' | 30 | 1.5 | 'Single Point' | 40 | 150 | 55 | 82.5 | 'MQL1' | '120I8(8)' | 1.34
'Aluminum' | 30 | 1.5 | 'Single Point' | 40 | 150 | 65 | 97.5 | 'MQL1' | '120I8(8)' | 1.45
'Aluminum' | 30 | 1.5 | 'Single Point' | 40 | 150 | 5 | 7.5 | 'MQL2' | '120I8(8)' | 0.94
'Aluminum' | 30 | 1.5 | 'Single Point' | 40 | 150 | 25 | 37.5 | 'MQL2' | '120I8(8)' | 1
'Aluminum' | 30 | 1.5 | 'Single Point' | 40 | 150 | 35 | 52.5 | 'MQL2' | '120I8(8)' | 1.09
'Aluminum' | 30 | 1.5 | 'Single Point' | 40 | 150 | 45 | 67.5 | 'MQL2' | '120I8(8)' | 1.13
'Aluminum' | 30 | 1.5 | 'Single Point' | 40 | 150 | 5 | 7.5 | 'Fluid' | '120I8(8)' | 0.87
'Aluminum' | 30 | 1.5 | 'Single Point' | 40 | 150 | 15 | 22.5 | 'Fluid' | '120I8(8)' | 0.93
'Aluminum' | 30 | 1.5 | 'Single Point' | 40 | 150 | 25 | 37.5 | 'Fluid' | '120I8(8)' | 0.98
'Aluminum' | 30 | 1.5 | 'Single Point' | 40 | 150 | 35 | 52.5 | 'Fluid' | '120I8(8)' | 1.05
'Aluminum' | 30 | 1.5 | 'Single Point' | 40 | 150 | 45 | 67.5 | 'Fluid' | '120I8(8)' | 1.1
'Aluminum' | 30 | 1.5 | 'Single Point' | 40 | 150 | 55 | 82.5 | 'Fluid' | '120I8(8)' | 1.16
'Aluminum' | 30 | 1.5 | '' | 40 | 150 | 65 | 97.5 | 'Fluid' | '120I8(8)' | 1.24

## Aluminium - Test
Types of alloy | Wheel speed | Workspeed | Dresser type | Depth of dressing | Dressing speed | Depth of grinding | Specific Removal rate | Coolant type | Grinding wheel type | Rz
'Aluminum' | 30 | 1.5 | 'Single Point' | 40 | 150 | 55 | 82.5 | 'MQL2' | 'Al2O3 180K6' | 2.09
'Aluminum' | 30 | 1.5 | 'Single Point' | 40 | 150 | 5 | 7.5 | 'Dry' | 'Al2O3 80L6(2)' | 0.4
'Aluminum' | 30 | 1.5 | 'Single Point' | 40 | 150 | 25 | 37.5 | 'Dry' | 'Al2O3 80L6(2)' | 2.07
'Aluminum' | 30 | 1.5 | 'Single Point' | 40 | 150 | 25 | 37.5 | 'MQL1' | 'Al2O3 80L6(2)' | 1.5
'Aluminum' | 30 | 1.5 | 'Single Point' | 40 | 150 | 25 | 37.5 | 'MQL2' | 'Al2O3 80L6(2)' | 0.85
'Aluminum' | 30 | 1.5 | 'Single Point' | 40 | 150 | 55 | 82.5 | 'MQL2' | 'Al2O3 80L6(2)' | 1.36
'Aluminum' | 30 | 1.5 | 'Single Point' | 40 | 150 | 35 | 52.5 | 'Fluid' | 'Al2O3 80L6(2)' | 0.86
'Aluminum' | 30 | 1.5 | 'Single Point' | 40 | 150 | 15 | 22.5 | 'Dry' | '120I8(8)' | 0.94
'Aluminum' | 30 | 1.5 | 'Single Point' | 40 | 150 | 25 | 37.5 | 'Dry' | '120I8(8)' | 1.05
'Aluminum' | 30 | 1.5 | 'Single Point' | 40 | 150 | 15 | 22.5 | 'MQL2' | '120I8(8)' | 0.96
'Aluminum' | 30 | 1.5 | 'Single Point' | 40 | 150 | 55 | 82.5 | 'MQL2' | '120I8(8)' | 1.23
'Aluminum' | 30 | 1.5 | 'Single Point' | 40 | 150 | 65 | 97.5 | 'MQL2' | '120I8(8)' | 1.3

## Steel - Train
Types of alloy | Wheel speed | Workspeed | Dresser type | Depth of dressing | Dressing speed | Depth of grinding | Specific Removal rate | Coolant type | Grinding wheel type | Rz
'Steel st304' | 30 | 1.5 | 'Single Point' | 40 | 150 | 5 | 7.5 | 'Dry' | 'Al2O3 180K6' | 1.69
'Steel st304' | 30 | 1.5 | 'Single Point' | 40 | 150 | 15 | 22.5 | 'Dry' | 'Al2O3 180K6' | 1.8
'Steel st304' | 30 | 1.5 | 'Single Point' | 40 | 150 | 25 | 37.5 | 'Dry' | 'Al2O3 180K6' | 1.9
'Steel st304' | 30 | 1.5 | 'Single Point' | 40 | 150 | 35 | 52.5 | 'Dry' | 'Al2O3 180K6' | 1.99
'Steel st304' | 30 | 1.5 | 'Single Point' | 40 | 150 | 45 | 67.5 | 'Dry' | 'Al2O3 180K6' | 2
'Steel st304' | 30 | 1.5 | 'Single Point' | 40 | 150 | 55 | 82.5 | 'Dry' | 'Al2O3 180K6' | 2.2
'Steel st304' | 30 | 1.5 | 'Single Point' | 40 | 150 | 65 | 97.5 | 'Dry' | 'Al2O3 180K6' | 2.41
'Steel st304' | 30 | 1.5 | 'Single Point' | 40 | 150 | 5 | 7.5 | 'MQL1' | 'Al2O3 180K6' | 0.84
'Steel st304' | 30 | 1.5 | 'Single Point' | 40 | 150 | 15 | 22.5 | 'MQL1' | 'Al2O3 180K6' | 0.92
'Steel st304' | 30 | 1.5 | 'Single Point' | 40 | 150 | 45 | 67.5 | 'MQL1' | 'Al2O3 180K6' | 1.12
'Steel st304' | 30 | 1.5 | 'Single Point' | 40 | 150 | 55 | 82.5 | 'MQL1' | 'Al2O3 180K6' | 1.24
'Steel st304' | 30 | 1.5 | 'Single Point' | 40 | 150 | 5 | 7.5 | 'MQL2' | 'Al2O3 180K6' | 1.21
'Steel st304' | 30 | 1.5 | 'Single Point' | 40 | 150 | 15 | 22.5 | 'MQL2' | 'Al2O3 180K6' | 1.17
'Steel st304' | 30 | 1.5 | 'Single Point' | 40 | 150 | 25 | 37.5 | 'MQL2' | 'Al2O3 180K6' | 1.16
'Steel st304' | 30 | 1.5 | 'Single Point' | 40 | 150 | 35 | 52.5 | 'MQL2' | 'Al2O3 180K6' | 1.17
'Steel st304' | 30 | 1.5 | 'Single Point' | 40 | 150 | 45 | 67.5 | 'MQL2' | 'Al2O3 180K6' | 1.2
'Steel st304' | 30 | 1.5 | 'Single Point' | 40 | 150 | 55 | 82.5 | 'MQL2' | 'Al2O3 180K6' | 1.32
'Steel st304' | 30 | 1.5 | 'Single Point' | 40 | 150 | 65 | 97.5 | 'MQL2' | 'Al2O3 180K6' | 1.47
'Steel st304' | 30 | 1.5 | 'Single Point' | 40 | 150 | 5 | 7.5 | 'Fluid' | 'Al2O3 180K6' | 0.98
'Steel st304' | 30 | 1.5 | 'Single Point' | 40 | 150 | 15 | 22.5 | 'Fluid' | 'Al2O3 180K6' | 1.1
'Steel st304' | 30 | 1.5 | 'Single Point' | 40 | 150 | 25 | 37.5 | 'Fluid' | 'Al2O3 180K6' | 1.15
'Steel st304' | 30 | 1.5 | 'Single Point' | 40 | 150 | 35 | 52.5 | 'Fluid' | 'Al2O3 180K6' | 1.2
'Steel st304' | 30 | 1.5 | 'Single Point' | 40 | 150 | 45 | 67.5 | 'Fluid' | 'Al2O3 180K6' | 1.33
'Steel st304' | 30 | 1.5 | 'Single Point' | 40 | 150 | 55 | 82.5 | 'Fluid' | 'Al2O3 180K6' | 1.35
'Steel st304' | 30 | 1.5 | 'Single Point' | 40 | 150 | 65 | 97.5 | 'Fluid' | 'Al2O3 180K6' | 1.39
'Steel st304' | 30 | 1.5 | 'Single Point' | 40 | 150 | 5 | 7.5 | 'Dry' | 'Al2O3 80L6(2)' | 0.9
'Steel st304' | 30 | 1.5 | 'Single Point' | 40 | 150 | 15 | 22.5 | 'Dry' | 'Al2O3 80L6(2)' | 1.23
'Steel st304' | 30 | 1.5 | 'Single Point' | 40 | 150 | 25 | 37.5 | 'Dry' | 'Al2O3 80L6(2)' | 1.56
'Steel st304' | 30 | 1.5 | 'Single Point' | 40 | 150 | 35 | 52.5 | 'Dry' | 'Al2O3 80L6(2)' | 1.68
'Steel st304' | 30 | 1.5 | 'Single Point' | 40 | 150 | 55 | 82.5 | 'Dry' | 'Al2O3 80L6(2)' | 2.26
'Steel st304' | 30 | 1.5 | 'Single Point' | 40 | 150 | 65 | 97.5 | 'Dry' | 'Al2O3 80L6(2)' | 2.43
'Steel st304' | 30 | 1.5 | 'Single Point' | 40 | 150 | 15 | 22.5 | 'MQL1' | 'Al2O3 80L6(2)' | 0.54
'Steel st304' | 30 | 1.5 | 'Single Point' | 40 | 150 | 25 | 37.5 | 'MQL1' | 'Al2O3 80L6(2)' | 0.63
'Steel st304' | 30 | 1.5 | 'Single Point' | 40 | 150 | 35 | 52.5 | 'MQL1' | 'Al2O3 80L6(2)' | 0.72
'Steel st304' | 30 | 1.5 | 'Single Point' | 40 | 150 | 45 | 67.5 | 'MQL1' | 'Al2O3 80L6(2)' | 0.83
'Steel st304' | 30 | 1.5 | 'Single Point' | 40 | 150 | 55 | 82.5 | 'MQL1' | 'Al2O3 80L6(2)' | 0.99
'Steel st304' | 30 | 1.5 | 'Single Point' | 40 | 150 | 5 | 7.5 | 'MQL2' | 'Al2O3 80L6(2)' | 0.61
'Steel st304' | 30 | 1.5 | 'Single Point' | 40 | 150 | 15 | 22.5 | 'MQL2' | 'Al2O3 80L6(2)' | 0.72
'Steel st304' | 30 | 1.5 | 'Single Point' | 40 | 150 | 25 | 37.5 | 'MQL2' | 'Al2O3 80L6(2)' | 0.84
'Steel st304' | 30 | 1.5 | 'Single Point' | 40 | 150 | 35 | 52.5 | 'MQL2' | 'Al2O3 80L6(2)' | 0.96
'Steel st304' | 30 | 1.5 | 'Single Point' | 40 | 150 | 45 | 67.5 | 'MQL2' | 'Al2O3 80L6(2)' | 1.23
'Steel st304' | 30 | 1.5 | 'Single Point' | 40 | 150 | 55 | 82.5 | 'MQL2' | 'Al2O3 80L6(2)' | 1.34
'Steel st304' | 30 | 1.5 | 'Single Point' | 40 | 150 | 65 | 97.5 | 'MQL2' | 'Al2O3 80L6(2)' | 1.6
'Steel st304' | 30 | 1.5 | 'Single Point' | 40 | 150 | 15 | 22.5 | 'Fluid' | 'Al2O3 80L6(2)' | 0.61
'Steel st304' | 30 | 1.5 | 'Single Point' | 40 | 150 | 25 | 37.5 | 'Fluid' | 'Al2O3 80L6(2)' | 0.8
'Steel st304' | 30 | 1.5 | 'Single Point' | 40 | 150 | 35 | 52.5 | 'Fluid' | 'Al2O3 80L6(2)' | 1.03
'Steel st304' | 30 | 1.5 | 'Single Point' | 40 | 150 | 45 | 67.5 | 'Fluid' | 'Al2O3 80L6(2)' | 1.17
'Steel st304' | 30 | 1.5 | 'Single Point' | 40 | 150 | 55 | 82.5 | 'Fluid' | 'Al2O3 80L6(2)' | 1.27
'Steel st304' | 30 | 1.5 | 'Single Point' | 40 | 150 | 65 | 97.5 | 'Fluid' | 'Al2O3 80L6(2)' | 1.45
'Steel st304' | 30 | 1.5 | 'Single Point' | 40 | 150 | 5 | 7.5 | 'Dry' | '120I8(8)' | 1.08
'Steel st304' | 30 | 1.5 | 'Single Point' | 40 | 150 | 15 | 22.5 | 'Dry' | '120I8(8)' | 1.23
'Steel st304' | 30 | 1.5 | 'Single Point' | 40 | 150 | 25 | 37.5 | 'Dry' | '120I8(8)' | 1.34
'Steel st304' | 30 | 1.5 | 'Single Point' | 40 | 150 | 35 | 52.5 | 'Dry' | '120I8(8)' | 1.4
'Steel st304' | 30 | 1.5 | 'Single Point' | 40 | 150 | 45 | 67.5 | 'Dry' | '120I8(8)' | 1.53
'Steel st304' | 30 | 1.5 | 'Single Point' | 40 | 150 | 55 | 82.5 | 'Dry' | '120I8(8)' | 1.65
'Steel st304' | 30 | 1.5 | 'Single Point' | 40 | 150 | 65 | 97.5 | 'Dry' | '120I8(8)' | 1.69
'Steel st304' | 30 | 1.5 | 'Single Point' | 40 | 150 | 5 | 7.5 | 'MQL1' | '120I8(8)' | 0.86
'Steel st304' | 30 | 1.5 | 'Single Point' | 40 | 150 | 15 | 22.5 | 'MQL1' | '120I8(8)' | 0.94
'Steel st304' | 30 | 1.5 | 'Single Point' | 40 | 150 | 25 | 37.5 | 'MQL1' | '120I8(8)' | 1.03
'Steel st304' | 30 | 1.5 | 'Single Point' | 40 | 150 | 45 | 67.5 | 'MQL1' | '120I8(8)' | 1.18
'Steel st304' | 30 | 1.5 | 'Single Point' | 40 | 150 | 55 | 82.5 | 'MQL1' | '120I8(8)' | 1.2
'Steel st304' | 30 | 1.5 | 'Single Point' | 40 | 150 | 65 | 97.5 | 'MQL1' | '120I8(8)' | 1.29
'Steel st304' | 30 | 1.5 | 'Single Point' | 40 | 150 | 5 | 7.5 | 'MQL2' | '120I8(8)' | 0.98
'Steel st304' | 30 | 1.5 | 'Single Point' | 40 | 150 | 15 | 22.5 | 'MQL2' | '120I8(8)' | 1.07
'Steel st304' | 30 | 1.5 | 'Single Point' | 40 | 150 | 35 | 52.5 | 'MQL2' | '120I8(8)' | 1.19
'Steel st304' | 30 | 1.5 | 'Single Point' | 40 | 150 | 55 | 82.5 | 'MQL2' | '120I8(8)' | 1.33
'Steel st304' | 30 | 1.5 | 'Single Point' | 40 | 150 | 5 | 7.5 | 'Fluid' | '120I8(8)' | 0.94
'Steel st304' | 30 | 1.5 | 'Single Point' | 40 | 150 | 15 | 22.5 | 'Fluid' | '120I8(8)' | 1.032
'Steel st304' | 30 | 1.5 | 'Single Point' | 40 | 150 | 25 | 37.5 | 'Fluid' | '120I8(8)' | 1.14
'Steel st304' | 30 | 1.5 | 'Single Point' | 40 | 150 | 35 | 52.5 | 'Fluid' | '120I8(8)' | 1.2
'Steel st304' | 30 | 1.5 | 'Single Point' | 40 | 150 | 45 | 67.5 | 'Fluid' | '120I8(8)' | 1.25
'Steel st304' | 30 | 1.5 | '' | 40 | 150 | 65 | 97.5 | 'Fluid' | '120I8(8)' | 1.35

## Steel - Test
Types of alloy | Wheel speed | Workspeed | Dresser type | Depth of dressing | Dressing speed | Depth of grinding | Specific Removal rate | Coolant type | Grinding wheel type | Rz
'Steel st304' | 30 | 1.5 | 'Single Point' | 40 | 150 | 25 | 37.5 | 'MQL1' | 'Al2O3 180K6' | 0.99
'Steel st304' | 30 | 1.5 | 'Single Point' | 40 | 150 | 35 | 52.5 | 'MQL1' | 'Al2O3 180K6' | 1.02
'Steel st304' | 30 | 1.5 | 'Single Point' | 40 | 150 | 65 | 97.5 | 'MQL1' | 'Al2O3 180K6' | 1.3
'Steel st304' | 30 | 1.5 | 'Single Point' | 40 | 150 | 45 | 67.5 | 'Dry' | 'Al2O3 80L6(2)' | 1.94
'Steel st304' | 30 | 1.5 | 'Single Point' | 40 | 150 | 5 | 7.5 | 'MQL1' | 'Al2O3 80L6(2)' | 0.45
'Steel st304' | 30 | 1.5 | 'Single Point' | 40 | 150 | 65 | 97.5 | 'MQL1' | 'Al2O3 80L6(2)' | 1.3
'Steel st304' | 30 | 1.5 | 'Single Point' | 40 | 150 | 5 | 7.5 | 'Fluid' | 'Al2O3 80L6(2)' | 0.52
'Steel st304' | 30 | 1.5 | 'Single Point' | 40 | 150 | 35 | 52.5 | 'MQL1' | '120I8(8)' | 1.12
'Steel st304' | 30 | 1.5 | 'Single Point' | 40 | 150 | 25 | 37.5 | 'MQL2' | '120I8(8)' | 1.1
'Steel st304' | 30 | 1.5 | 'Single Point' | 40 | 150 | 45 | 67.5 | 'MQL2' | '120I8(8)' | 1.27
'Steel st304' | 30 | 1.5 | 'Single Point' | 40 | 150 | 65 | 97.5 | 'MQL2' | '120I8(8)' | 1.39
'Steel st304' | 30 | 1.5 | 'Single Point' | 40 | 150 | 55 | 82.5 | 'Fluid' | '120I8(8)' | 1.3