## Sheet1
Alloy | Wheel Speed (v_c) | Work Speed (v_ft) | Dresser Type | Depth of Dressing | Dressing Speed | Removal Rate | Coolant | Grinding Wheel | Rz | Alloy | Dresser Point | Grinfing Wheel | Wheel Speed (Vs) | Depth of Grinding (a_e) | depth of each dressing path (a_d) | Dressing feed (V_fd) | Grinding feed rate (V_ft) | Cooling Tyoe | Rz | Alloy | Grinding Wheel | Wheel speed | Feed Rate (v_ft) | Depth of cut (a_e) | Dresser Type | Types of Grinding (Cooling System) | a_d | s_d | R_a (Experiment)
Aluminum | 30 | 1500 | Single Point | 40 | 150 | 7.5 | Dry | Al2O3 180K6 | 1.8 | Inconel 738 | One point | Al2O3 WA60K9V | 47 | 30 | 5 | 50 | 4.5 | MQL | 2.393125 | Steel St37 | Al2O3-AW60L5V28103 | 26 | 2500 | 5 | Single Point | Dry | 3 | 0.06041 | 1.287
Aluminum | 30 | 1500 | Single Point | 40 | 150 | 22.5 | Dry | Al2O3 180K6 | 2.31 | Inconel 738 | One point | Al2O3 WA60K9V | 47 | 30 | 10 | 50 | 4.5 | MQL | 2.3925 | Steel St37 | Al2O3-AW60L5V28103 | 26 | 2500 | 5 | Single Point | Dry | 3 | 0.1762 | 0.357
Aluminum | 30 | 1500 | Single Point | 40 | 150 | 37.5 | Dry | Al2O3 180K6 | 2.47 | Inconel 738 | One point | Al2O3 WA60K9V | 47 | 30 | 5 | 85 | 4.5 | MQL | 2.263125 | Steel St37 | Al2O3-AW60L5V28103 | 26 | 2500 | 5 | Single Point | Dry | 3 | 0.3021 | 0.75
Aluminum | 30 | 1500 | Single Point | 40 | 150 | 52.5 | Dry | Al2O3 180K6 | 2.73 | Inconel 738 | One point | Al2O3 WA60K9V | 47 | 30 | 10 | 85 | 4.5 | MQL | 6.61375 | Steel St37 | Al2O3-AW60L5V28103 | 26 | 2500 | 5 | Single Point | Dry | 15 | 0.06041 | 0.498
Aluminum | 30 | 1500 | Single Point | 40 | 150 | 67.5 | Dry | Al2O3 180K6 | 2.75 | Inconel 738 | One point | Al2O3 WA60K9V | 47 | 30 | 5 | 213 | 4.5 | MQL | 3.4075 | Steel St37 | Al2O3-AW60L5V28103 | 26 | 2500 | 5 | Single Point | Dry | 15 | 0.1762 | 0.615
Aluminum | 30 | 1500 | Single Point | 40 | 150 | 82.5 | Dry | Al2O3 180K6 | 2.85 | Inconel 738 | One point | Al2O3 WA60K9V | 47 | 30 | 10 | 213 | 4.5 | MQL | 4.23125 | Steel St37 | Al2O3-AW60L5V28103 | 26 | 2500 | 5 | Single Point | Dry | 15 | 0.3021 | 0.99
Aluminum | 30 | 1500 | Single Point | 40 | 150 | 97.5 | Dry | Al2O3 180K6 | 2.92 | Inconel 738 | One point | Al2O3 WA60K9V | 47 | 30 | 5 | 426 | 4.5 | MQL | 3.325 | Steel St37 | Al2O3-AW60L5V28103 | 26 | 2500 | 5 | Single Point | Dry | 30 | 0.06041 | 0.535
Aluminum | 30 | 1500 | Single Point | 40 | 150 | 7.5 | MQL1 | Al2O3 180K6 | 2.43 | Inconel 738 | One point | Al2O3 WA60K9V | 47 | 30 | 10 | 426 | 4.5 | MQL | 3.42 | Steel St37 | Al2O3-AW60L5V28103 | 26 | 2500 | 5 | Single Point | Dry | 30 | 0.1762 | 0.78
Aluminum | 30 | 1500 | Single Point | 40 | 150 | 22.5 | MQL1 | Al2O3 180K6 | 2.5 | Inconel 738 | One point | Al2O3 WA60K9V | 47 | 30 | 5 | 600 | 4.5 | MQL | 4.3975 | Steel St37 | Al2O3-AW60L5V28103 | 26 | 2500 | 5 | Single Point | Dry | 30 | 0.3021 | 1.02
Aluminum | 30 | 1500 | Single Point | 40 | 150 | 37.5 | MQL1 | Al2O3 180K6 | 2.55 | Inconel 738 | One point | Al2O3 WA60K9V | 47 | 30 | 10 | 600 | 4.5 | MQL | 3.91875 | Steel St37 | Al2O3-AW60L5V28103 | 26 | 2500 | 5 | Single Point | Dry | 45 | 0.06041 | 0.55
Aluminum | 30 | 1500 | Single Point | 40 | 150 | 52.5 | MQL1 | Al2O3 180K6 | 2.65 | Inconel 738 | One point | Al2O3 WA60K9V | 47 | 30 | 5 | 50 | 15 | MQL | 2.65375 | Steel St37 | Al2O3-AW60L5V28103 | 26 | 2500 | 5 | Single Point | Dry | 45 | 0.1762 | 0.625
Aluminum | 30 | 1500 | Single Point | 40 | 150 | 67.5 | MQL1 | Al2O3 180K6 | 2.6 | Inconel 738 | One point | Al2O3 WA60K9V | 47 | 30 | 10 | 50 | 15 | MQL | 2.824375 | Steel St37 | Al2O3-AW60L5V28103 | 26 | 2500 | 5 | Single Point | Dry | 45 | 0.3021 | 1.3
Aluminum | 30 | 1500 | Single Point | 40 | 150 | 82.5 | MQL1 | Al2O3 180K6 | 2.65 | Inconel 738 | One point | Al2O3 WA60K9V | 47 | 30 | 5 | 85 | 15 | MQL | 3.35125 | Steel St37 | Al2O3-AW60L5V28103 | 26 | 2500 | 5 | Single Point | Wet | 3 | 0.06041 | 0.315
Aluminum | 30 | 1500 | Single Point | 40 | 150 | 97.5 | MQL1 | Al2O3 180K6 | 2.7 | Inconel 738 | One point | Al2O3 WA60K9V | 47 | 30 | 10 | 85 | 15 | MQL | 5.458125 | Steel St37 | Al2O3-AW60L5V28103 | 26 | 2500 | 5 | Single Point | Wet | 3 | 0.1762 | 0.337
Aluminum | 30 | 1500 | Single Point | 40 | 150 | 7.5 | MQL2 | Al2O3 180K6 | 2.1 | Inconel 738 | One point | Al2O3 WA60K9V | 47 | 30 | 5 | 213 | 15 | MQL | 3.97125 | Steel St37 | Al2O3-AW60L5V28103 | 26 | 2500 | 5 | Single Point | Wet | 3 | 0.3021 | 0.57
Aluminum | 30 | 1500 | Single Point | 40 | 150 | 22.5 | MQL2 | Al2O3 180K6 | 2.1 | Inconel 738 | One point | Al2O3 WA60K9V | 47 | 30 | 10 | 213 | 15 | MQL | 4.6625 | Steel St37 | Al2O3-AW60L5V28103 | 26 | 2500 | 5 | Single Point | Wet | 15 | 0.06041 | 0.312
Aluminum | 30 | 1500 | Single Point | 40 | 150 | 37.5 | MQL2 | Al2O3 180K6 | 2.13 | Inconel 738 | One point | Al2O3 WA60K9V | 47 | 30 | 5 | 426 | 15 | MQL | 4.5475 | Steel St37 | Al2O3-AW60L5V28103 | 26 | 2500 | 5 | Single Point | Wet | 15 | 0.1762 | 0.38
Aluminum | 30 | 1500 | Single Point | 40 | 150 | 52.5 | MQL2 | Al2O3 180K6 | 2.11 | Inconel 738 | One point | Al2O3 WA60K9V | 47 | 30 | 10 | 426 | 15 | MQL | 6.511875 | Steel St37 | Al2O3-AW60L5V28103 | 26 | 2500 | 5 | Single Point | Wet | 15 | 0.3021 | 0.75
Aluminum | 30 | 1500 | Single Point | 40 | 150 | 67.5 | MQL2 | Al2O3 180K6 | 2 | Inconel 738 | One point | Al2O3 WA60K9V | 47 | 30 | 5 | 600 | 15 | MQL | 4.500625 | Steel St37 | Al2O3-AW60L5V28103 | 26 | 2500 | 5 | Single Point | Wet | 30 | 0.06041 | 0.4
Aluminum | 30 | 1500 | Single Point | 40 | 150 | 82.5 | MQL2 | Al2O3 180K6 | 2.09 | Inconel 738 | One point | Al2O3 WA60K9V | 47 | 30 | 10 | 600 | 15 | MQL | 5.633125 | Steel St37 | Al2O3-AW60L5V28103 | 26 | 2500 | 5 | Single Point | Wet | 30 | 0.1762 | 0.42
Aluminum | 30 | 1500 | Single Point | 40 | 150 | 97.5 | MQL2 | Al2O3 180K6 | 2.3 | Inconel 738 | One point | Al2O3 WA60K9V | 47 | 30 | 5 | 50 | 4.5 | Wet | 3.066875 | Steel St37 | Al2O3-AW60L5V28103 | 26 | 2500 | 5 | Single Point | Wet | 30 | 0.3021 | 0.986
Aluminum | 30 | 1500 | Single Point | 40 | 150 | 7.5 | Fluid | Al2O3 180K6 | 1.7 | Inconel 738 | One point | Al2O3 WA60K9V | 47 | 30 | 10 | 50 | 4.5 | Wet | 2.608125 | Steel St37 | Al2O3-AW60L5V28103 | 26 | 2500 | 5 | Single Point | Wet | 45 | 0.06041 | 0.53
Aluminum | 30 | 1500 | Single Point | 40 | 150 | 22.5 | Fluid | Al2O3 180K6 | 2.19 | Inconel 738 | One point | Al2O3 WA60K9V | 47 | 30 | 5 | 85 | 4.5 | Wet | 3.769375 | Steel St37 | Al2O3-AW60L5V28103 | 26 | 2500 | 5 | Single Point | Wet | 45 | 0.1762 | 0.545
Aluminum | 30 | 1500 | Single Point | 40 | 150 | 37.5 | Fluid | Al2O3 180K6 | 1.98 | Inconel 738 | One point | Al2O3 WA60K9V | 47 | 30 | 10 | 85 | 4.5 | Wet | 3.049375 | Steel St37 | Al2O3-AW60L5V28103 | 26 | 2500 | 5 | Single Point | Wet | 45 | 0.3021 | 1.4
Aluminum | 30 | 1500 | Single Point | 40 | 150 | 52.5 | Fluid | Al2O3 180K6 | 2.11 | Inconel 738 | One point | Al2O3 WA60K9V | 47 | 30 | 5 | 213 | 4.5 | Wet | 2.915 | Steel St37 | Al2O3-AW60L5V28103 | 26 | 2500 | 5 | Single Point | MQLAir | 3 | 0.06041 | 0.31
Aluminum | 30 | 1500 | Single Point | 40 | 150 | 67.5 | Fluid | Al2O3 180K6 | 2.12 | Inconel 738 | One point | Al2O3 WA60K9V | 47 | 30 | 10 | 213 | 4.5 | Wet | 3.32625 | Steel St37 | Al2O3-AW60L5V28103 | 26 | 2500 | 5 | Single Point | MQLAir | 3 | 0.1762 | 0.323
Aluminum | 30 | 1500 | Single Point | 40 | 150 | 82.5 | Fluid | Al2O3 180K6 | 2.1 | Inconel 738 | One point | Al2O3 WA60K9V | 47 | 30 | 5 | 426 | 4.5 | Wet | 3.321875 | Steel St37 | Al2O3-AW60L5V28103 | 26 | 2500 | 5 | Single Point | MQLAir | 3 | 0.3021 | 0.71
Aluminum | 30 | 1500 | Single Point | 40 | 150 | 97.5 | Fluid | Al2O3 180K6 | 2.15 | Inconel 738 | One point | Al2O3 WA60K9V | 47 | 30 | 10 | 426 | 4.5 | Wet | 2.6575 | Steel St37 | Al2O3-AW60L5V28103 | 26 | 2500 | 5 | Single Point | MQLAir | 15 | 0.06041 | 0.454
Aluminum | 30 | 1500 | Single Point | 40 | 150 | 7.5 | Dry | Al2O3 80L6(2) | 0.4 | Inconel 738 | One point | Al2O3 WA60K9V | 47 | 30 | 5 | 600 | 4.5 | Wet | 3.425625 | Steel St37 | Al2O3-AW60L5V28103 | 26 | 2500 | 5 | Single Point | MQLAir | 15 | 0.1762 | 0.643
Aluminum | 30 | 1500 | Single Point | 40 | 150 | 22.5 | Dry | Al2O3 80L6(2) | 1.182 | Inconel 738 | One point | Al2O3 WA60K9V | 47 | 30 | 10 | 600 | 4.5 | Wet | 3.646875 | Steel St37 | Al2O3-AW60L5V28103 | 26 | 2500 | 5 | Single Point | MQLAir | 15 | 0.3021 | 0.775
Aluminum | 30 | 1500 | Single Point | 40 | 150 | 37.5 | Dry | Al2O3 80L6(2) | 2.07 | Inconel 738 | One point | Al2O3 WA60K9V | 47 | 30 | 5 | 50 | 15 | Wet | 2.975 | Steel St37 | Al2O3-AW60L5V28103 | 26 | 2500 | 5 | Single Point | MQLAir | 30 | 0.06041 | 0.531
Aluminum | 30 | 1500 | Single Point | 40 | 150 | 52.5 | Dry | Al2O3 80L6(2) | 2.6 | Inconel 738 | One point | Al2O3 WA60K9V | 47 | 30 | 10 | 50 | 15 | Wet | 2.68375 | Steel St37 | Al2O3-AW60L5V28103 | 26 | 2500 | 5 | Single Point | MQLAir | 30 | 0.1762 | 0.731
Aluminum | 30 | 1500 | Single Point | 40 | 150 | 67.5 | Dry | Al2O3 80L6(2) | 2.84 | Inconel 738 | One point | Al2O3 WA60K9V | 47 | 30 | 5 | 85 | 15 | Wet | 4.76125 | Steel St37 | Al2O3-AW60L5V28103 | 26 | 2500 | 5 | Single Point | MQLAir | 30 | 0.3021 | 0.843
Aluminum | 30 | 1500 | Single Point | 40 | 150 | 82.5 | Dry | Al2O3 80L6(2) | 3.62 | Inconel 738 | One point | Al2O3 WA60K9V | 47 | 30 | 10 | 85 | 15 | Wet | 3.88625 | Steel St37 | Al2O3-AW60L5V28103 | 26 | 2500 | 5 | Single Point | MQLAir | 45 | 0.06041 | 0.65
Aluminum | 30 | 1500 | Single Point | 40 | 150 | 97.5 | Dry | Al2O3 80L6(2) | 4.52 | Inconel 738 | One point | Al2O3 WA60K9V | 47 | 30 | 5 | 213 | 15 | Wet | 4.446875 | Steel St37 | Al2O3-AW60L5V28103 | 26 | 2500 | 5 | Single Point | MQLAir | 45 | 0.1762 | 0.74
Aluminum | 30 | 1500 | Single Point | 40 | 150 | 7.5 | MQL1 | Al2O3 80L6(2) | 0.58 | Inconel 738 | One point | Al2O3 WA60K9V | 47 | 30 | 10 | 213 | 15 | Wet | 3.81875 | Steel St37 | Al2O3-AW60L5V28103 | 26 | 2500 | 5 | Single Point | MQLAir | 45 | 0.3021 | 1.32
Aluminum | 30 | 1500 | Single Point | 40 | 150 | 22.5 | MQL1 | Al2O3 80L6(2) | 1.1 | Inconel 738 | One point | Al2O3 WA60K9V | 47 | 30 | 5 | 426 | 15 | Wet | 5.085625 | Steel St37 | Al2O3-AW60L5V28103 | 26 | 2500 | 5 | Single Point | MQLARG | 3 | 0.06041 | 0.3
Aluminum | 30 | 1500 | Single Point | 40 | 150 | 37.5 | MQL1 | Al2O3 80L6(2) | 1.5 | Inconel 738 | One point | Al2O3 WA60K9V | 47 | 30 | 10 | 426 | 15 | Wet | 4.369375 | Steel St37 | Al2O3-AW60L5V28103 | 26 | 2500 | 5 | Single Point | MQLARG | 3 | 0.1762 | 0.35
Aluminum | 30 | 1500 | Single Point | 40 | 150 | 52.5 | MQL1 | Al2O3 80L6(2) | 1.6 | Inconel 738 | One point | Al2O3 WA60K9V | 47 | 30 | 5 | 600 | 15 | Wet | 7.315 | Steel St37 | Al2O3-AW60L5V28103 | 26 | 2500 | 5 | Single Point | MQLARG | 3 | 0.3021 | 0.45
Aluminum | 30 | 1500 | Single Point | 40 | 150 | 67.5 | MQL1 | Al2O3 80L6(2) | 1.7 | Inconel 738 | One point | Al2O3 WA60K9V | 47 | 30 | 10 | 600 | 15 | Wet | 4.930625 | Steel St37 | Al2O3-AW60L5V28103 | 26 | 2500 | 5 | Single Point | MQLARG | 15 | 0.06041 | 0.349
Aluminum | 30 | 1500 | Single Point | 40 | 150 | 82.5 | MQL1 | Al2O3 80L6(2) | 1.8 | Inconel 738 | quadra point | Al2O3 WA60K9V | 47 | 30 | 5 | 50 | 4.5 | MQL | 5.6225 | Steel St37 | Al2O3-AW60L5V28103 | 26 | 2500 | 5 | Single Point | MQLARG | 15 | 0.1762 | 0.496
Aluminum | 30 | 1500 | Single Point | 40 | 150 | 97.5 | MQL1 | Al2O3 80L6(2) | 1.9 | Inconel 738 | quadra point | Al2O3 WA60K9V | 47 | 30 | 10 | 50 | 4.5 | MQL | 2.909375 | Steel St37 | Al2O3-AW60L5V28103 | 26 | 2500 | 5 | Single Point | MQLARG | 15 | 0.3021 | 0.683
Aluminum | 30 | 1500 | Single Point | 40 | 150 | 7.5 | MQL2 | Al2O3 80L6(2) | 0.65 | Inconel 738 | quadra point | Al2O3 WA60K9V | 47 | 30 | 5 | 85 | 4.5 | MQL | 4.93875 | Steel St37 | Al2O3-AW60L5V28103 | 26 | 2500 | 5 | Single Point | MQLARG | 30 | 0.06041 | 0.441
Aluminum | 30 | 1500 | Single Point | 40 | 150 | 22.5 | MQL2 | Al2O3 80L6(2) | 0.76 | Inconel 738 | quadra point | Al2O3 WA60K9V | 47 | 30 | 10 | 85 | 4.5 | MQL | 3.680625 | Steel St37 | Al2O3-AW60L5V28103 | 26 | 2500 | 5 | Single Point | MQLARG | 30 | 0.1762 | 0.498
Aluminum | 30 | 1500 | Single Point | 40 | 150 | 37.5 | MQL2 | Al2O3 80L6(2) | 0.85 | Inconel 738 | quadra point | Al2O3 WA60K9V | 47 | 30 | 5 | 213 | 4.5 | MQL | 3.94625 | Steel St37 | Al2O3-AW60L5V28103 | 26 | 2500 | 5 | Single Point | MQLARG | 30 | 0.3021 | 0.93
Aluminum | 30 | 1500 | Single Point | 40 | 150 | 52.5 | MQL2 | Al2O3 80L6(2) | 0.93 | Inconel 738 | quadra point | Al2O3 WA60K9V | 47 | 30 | 10 | 213 | 4.5 | MQL | 2.788125 | Steel St37 | Al2O3-AW60L5V28103 | 26 | 2500 | 5 | Single Point | MQLARG | 45 | 0.06041 | 0.447
Aluminum | 30 | 1500 | Single Point | 40 | 150 | 67.5 | MQL2 | Al2O3 80L6(2) | 1.1 | Inconel 738 | quadra point | Al2O3 WA60K9V | 47 | 30 | 5 | 426 | 4.5 | MQL | 4.02125 | Steel St37 | Al2O3-AW60L5V28103 | 26 | 2500 | 5 | Single Point | MQLARG | 45 | 0.1762 | 0.529
Aluminum | 30 | 1500 | Single Point | 40 | 150 | 82.5 | MQL2 | Al2O3 80L6(2) | 1.36 | Inconel 738 | quadra point | Al2O3 WA60K9V | 47 | 30 | 10 | 426 | 4.5 | MQL | 3.593125 | Steel St37 | Al2O3-AW60L5V28103 | 26 | 2500 | 5 | Single Point | MQLARG | 45 | 0.3021 | 1.466
Aluminum | 30 | 1500 | Single Point | 40 | 150 | 97.5 | MQL2 | Al2O3 80L6(2) | 1.53 | Inconel 738 | quadra point | Al2O3 WA60K9V | 47 | 30 | 15 | 426 | 4.5 | MQL | 3.484375
Aluminum | 30 | 1500 | Single Point | 40 | 150 | 7.5 | Fluid | Al2O3 80L6(2) | 0.45 | Inconel 738 | quadra point | Al2O3 WA60K9V | 47 | 30 | 5 | 600 | 4.5 | MQL | 5.69
Aluminum | 30 | 1500 | Single Point | 40 | 150 | 22.5 | Fluid | Al2O3 80L6(2) | 0.7 | Inconel 738 | quadra point | Al2O3 WA60K9V | 47 | 30 | 10 | 600 | 4.5 | MQL | 4.678125
Aluminum | 30 | 1500 | Single Point | 40 | 150 | 37.5 | Fluid | Al2O3 80L6(2) | 0.8 | Inconel 738 | quadra point | Al2O3 WA60K9V | 47 | 30 | 5 | 50 | 15 | MQL | 3.880625
Aluminum | 30 | 1500 | Single Point | 40 | 150 | 52.5 | Fluid | Al2O3 80L6(2) | 0.86 | Inconel 738 | quadra point | Al2O3 WA60K9V | 47 | 30 | 5 | 85 | 15 | MQL | 4.65875
Aluminum | 30 | 1500 | Single Point | 40 | 150 | 67.5 | Fluid | Al2O3 80L6(2) | 0.93 | Inconel 738 | quadra point | Al2O3 WA60K9V | 47 | 30 | 10 | 50 | 15 | MQL | 2.7
Aluminum | 30 | 1500 | Single Point | 40 | 150 | 82.5 | Fluid | Al2O3 80L6(2) | 1.1 | Inconel 738 | quadra point | Al2O3 WA60K9V | 47 | 30 | 10 | 85 | 15 | MQL | 3.01625
Aluminum | 30 | 1500 | Single Point | 40 | 150 | 97.5 | Fluid | Al2O3 80L6(2) | 1.2 | Inconel 738 | quadra point | Al2O3 WA60K9V | 47 | 30 | 5 | 213 | 15 | MQL | 3.703125
Aluminum | 30 | 1500 | Single Point | 40 | 150 | 7.5 | Dry | 120I8(8) | 0.8 | Inconel 738 | quadra point | Al2O3 WA60K9V | 47 | 30 | 10 | 213 | 15 | MQL | 3.191875
Aluminum | 30 | 1500 | Single Point | 40 | 150 | 22.5 | Dry | 120I8(8) | 0.94 | Inconel 738 | quadra point | Al2O3 WA60K9V | 47 | 30 | 5 | 426 | 15 | MQL | 4.825
Aluminum | 30 | 1500 | Single Point | 40 | 150 | 37.5 | Dry | 120I8(8) | 1.05 | Inconel 738 | quadra point | Al2O3 WA60K9V | 47 | 30 | 10 | 426 | 15 | MQL | 4.175625
Aluminum | 30 | 1500 | Single Point | 40 | 150 | 52.5 | Dry | 120I8(8) | 1.24 | Inconel 738 | quadra point | Al2O3 WA60K9V | 47 | 30 | 5 | 600 | 15 | MQL | 7.28375
Aluminum | 30 | 1500 | Single Point | 40 | 150 | 67.5 | Dry | 120I8(8) | 1.45 | Inconel 738 | quadra point | Al2O3 WA60K9V | 47 | 30 | 10 | 600 | 15 | MQL | 7.853125
Aluminum | 30 | 1500 | Single Point | 40 | 150 | 82.5 | Dry | 120I8(8) | 1.69 | Inconel 738 | quadra point | Al2O3 WA60K9V | 47 | 30 | 20 | 85 | 15 | MQL | 3.3825
Aluminum | 30 | 1500 | Single Point | 40 | 150 | 97.5 | Dry | 120I8(8) | 1.82 | Inconel 738 | quadra point | Al2O3 WA60K9V | 47 | 30 | 40 | 85 | 15 | MQL | 3.041875
Aluminum | 30 | 1500 | Single Point | 40 | 150 | 7.5 | MQL1 | 120I8(8) | 0.96 | Inconel 738 | quadra point | Al2O3 WA60K9V | 47 | 30 | 20 | 213 | 15 | MQL | 3.453125
Aluminum | 30 | 1500 | Single Point | 40 | 150 | 22.5 | MQL1 | 120I8(8) | 0.98 | Inconel 738 | quadra point | Al2O3 WA60K9V | 47 | 30 | 40 | 213 | 15 | MQL | 4.324375
Aluminum | 30 | 1500 | Single Point | 40 | 150 | 37.5 | MQL1 | 120I8(8) | 1.02 | Inconel 738 | quadra point | Al2O3 WA60K9V | 47 | 30 | 20 | 426 | 15 | MQL | 4.05
Aluminum | 30 | 1500 | Single Point | 40 | 150 | 52.5 | MQL1 | 120I8(8) | 1.12 | Inconel 738 | quadra point | Al2O3 WA60K9V | 47 | 30 | 40 | 426 | 15 | MQL | 4.360625
Aluminum | 30 | 1500 | Single Point | 40 | 150 | 67.5 | MQL1 | 120I8(8) | 1.2 | Inconel 738 | quadra point | Al2O3 WA60K9V | 47 | 30 | 5 | 50 | 4.5 | Wet | 4.575625
Aluminum | 30 | 1500 | Single Point | 40 | 150 | 82.5 | MQL1 | 120I8(8) | 1.34 | Inconel 738 | quadra point | Al2O3 WA60K9V | 47 | 30 | 10 | 50 | 4.5 | Wet | 4.140625
Aluminum | 30 | 1500 | Single Point | 40 | 150 | 97.5 | MQL1 | 120I8(8) | 1.45 | Inconel 738 | quadra point | Al2O3 WA60K9V | 47 | 30 | 5 | 85 | 4.5 | Wet | 5.554375
Aluminum | 30 | 1500 | Single Point | 40 | 150 | 7.5 | MQL2 | 120I8(8) | 0.94 | Inconel 738 | quadra point | Al2O3 WA60K9V | 47 | 30 | 10 | 85 | 4.5 | Wet | 3.6425
Aluminum | 30 | 1500 | Single Point | 40 | 150 | 22.5 | MQL2 | 120I8(8) | 0.96 | Inconel 738 | quadra point | Al2O3 WA60K9V | 47 | 30 | 5 | 213 | 4.5 | Wet | 3.22125
Aluminum | 30 | 1500 | Single Point | 40 | 150 | 37.5 | MQL2 | 120I8(8) | 1 | Inconel 738 | quadra point | Al2O3 WA60K9V | 47 | 30 | 10 | 213 | 4.5 | Wet | 3.025
Aluminum | 30 | 1500 | Single Point | 40 | 150 | 52.5 | MQL2 | 120I8(8) | 1.09 | Inconel 738 | quadra point | Al2O3 WA60K9V | 47 | 30 | 5 | 426 | 4.5 | Wet | 2.9575
Aluminum | 30 | 1500 | Single Point | 40 | 150 | 67.5 | MQL2 | 120I8(8) | 1.13 | Inconel 738 | quadra point | Al2O3 WA60K9V | 47 | 30 | 10 | 426 | 4.5 | Wet | 3.150625
Aluminum | 30 | 1500 | Single Point | 40 | 150 | 82.5 | MQL2 | 120I8(8) | 1.23 | Inconel 738 | quadra point | Al2O3 WA60K9V | 47 | 30 | 5 | 600 | 4.5 | Wet | 3.356875
Aluminum | 30 | 1500 | Single Point | 40 | 150 | 97.5 | MQL2 | 120I8(8) | 1.3 | Inconel 738 | quadra point | Al2O3 WA60K9V | 47 | 30 | 10 | 600 | 4.5 | Wet | 3.3875
Aluminum | 30 | 1500 | Single Point | 40 | 150 | 7.5 | Fluid | 120I8(8) | 0.87 | Inconel 738 | quadra point | Al2O3 WA60K9V | 47 | 30 | 5 | 50 | 15 | Wet | 3.196875
Aluminum | 30 | 1500 | Single Point | 40 | 150 | 22.5 | Fluid | 120I8(8) | 0.93 | Inconel 738 | quadra point | Al2O3 WA60K9V | 47 | 30 | 10 | 50 | 15 | Wet | 5.574375
Aluminum | 30 | 1500 | Single Point | 40 | 150 | 37.5 | Fluid | 120I8(8) | 0.98 | Inconel 738 | quadra point | Al2O3 WA60K9V | 47 | 30 | 5 | 85 | 15 | Wet | 5.093125
Aluminum | 30 | 1500 | Single Point | 40 | 150 | 52.5 | Fluid | 120I8(8) | 1.05 | Inconel 738 | quadra point | Al2O3 WA60K9V | 47 | 30 | 10 | 85 | 15 | Wet | 4.859375
Aluminum | 30 | 1500 | Single Point | 40 | 150 | 67.5 | Fluid | 120I8(8) | 1.1 | Inconel 738 | quadra point | Al2O3 WA60K9V | 47 | 30 | 5 | 213 | 15 | Wet | 4.510625
Aluminum | 30 | 1500 | Single Point | 40 | 150 | 82.5 | Fluid | 120I8(8) | 1.16 | Inconel 738 | quadra point | Al2O3 WA60K9V | 47 | 30 | 10 | 213 | 15 | Wet | 4.553125
Aluminum | 30 | 1500 | Single Point | 40 | 150 | 97.5 | Fluid | 120I8(8) | 1.24 | Inconel 738 | quadra point | Al2O3 WA60K9V | 47 | 30 | 5 | 426 | 15 | Wet | 4.68
Steel st304 | 30 | 1500 | Single Point | 40 | 150 | 7.5 | Dry | Al2O3 180K6 | 1.69 | Inconel 738 | quadra point | Al2O3 WA60K9V | 47 | 30 | 10 | 426 | 15 | Wet | 4.48625
Steel st304 | 30 | 1500 | Single Point | 40 | 150 | 22.5 | Dry | Al2O3 180K6 | 1.8 | Inconel 738 | quadra point | Al2O3 WA60K9V | 47 | 30 | 5 | 600 | 15 | Wet | 5.795
Steel st304 | 30 | 1500 | Single Point | 40 | 150 | 37.5 | Dry | Al2O3 180K6 | 1.9 | Inconel 738 | quadra point | Al2O3 WA60K9V | 47 | 30 | 10 | 600 | 15 | Wet | 4.5975
Steel st304 | 30 | 1500 | Single Point | 40 | 150 | 52.5 | Dry | Al2O3 180K6 | 1.99 | Inconel 738 | quadra point | Al2O3 WA60K9V | 47 | 30 | 20 | 85 | 15 | Wet | 4.565
Steel st304 | 30 | 1500 | Single Point | 40 | 150 | 67.5 | Dry | Al2O3 180K6 | 2 | Inconel 738 | quadra point | Al2O3 WA60K9V | 47 | 30 | 40 | 85 | 15 | Wet | 4.011875
Steel st304 | 30 | 1500 | Single Point | 40 | 150 | 82.5 | Dry | Al2O3 180K6 | 2.2 | Inconel 738 | quadra point | Al2O3 WA60K9V | 47 | 30 | 20 | 213 | 15 | Wet | 4.3775
Steel st304 | 30 | 1500 | Single Point | 40 | 150 | 97.5 | Dry | Al2O3 180K6 | 2.41 | Inconel 738 | quadra point | Al2O3 WA60K9V | 47 | 30 | 40 | 213 | 15 | Wet | 4.22375
Steel st304 | 30 | 1500 | Single Point | 40 | 150 | 7.5 | MQL1 | Al2O3 180K6 | 0.84 | Inconel 738 | quadra point | Al2O3 WA60K9V | 47 | 30 | 20 | 426 | 15 | Wet | 5.09375
Steel st304 | 30 | 1500 | Single Point | 40 | 150 | 22.5 | MQL1 | Al2O3 180K6 | 0.92 | Inconel 738 | quadra point | Al2O3 WA60K9V | 47 | 30 | 40 | 426 | 15 | Wet | 4.62625
Steel st304 | 30 | 1500 | Single Point | 40 | 150 | 37.5 | MQL1 | Al2O3 180K6 | 0.99 | Inconel 738 | One point | Al2O3 WA60K9V | 47 | 30 | 2 | 50 | 4.5 | MQL | 5.2475
Steel st304 | 30 | 1500 | Single Point | 40 | 150 | 52.5 | MQL1 | Al2O3 180K6 | 1.02 | Inconel 738 | One point | Al2O3 WA60K9V | 47 | 30 | 20 | 50 | 4.5 | MQL | 4.476875
Steel st304 | 30 | 1500 | Single Point | 40 | 150 | 67.5 | MQL1 | Al2O3 180K6 | 1.12 | Inconel 738 | One point | Al2O3 WA60K9V | 47 | 30 | 2 | 600 | 4.5 | MQL | 3.65
Steel st304 | 30 | 1500 | Single Point | 40 | 150 | 82.5 | MQL1 | Al2O3 180K6 | 1.24 | Inconel 738 | One point | Al2O3 WA60K9V | 47 | 30 | 20 | 600 | 4.5 | MQL | 4.2275
Steel st304 | 30 | 1500 | Single Point | 40 | 150 | 97.5 | MQL1 | Al2O3 180K6 | 1.3 | Inconel 738 | One point | Al2O3 WA60K9V | 47 | 30 | 2 | 50 | 15 | MQL | 7.8425
Steel st304 | 30 | 1500 | Single Point | 40 | 150 | 7.5 | MQL2 | Al2O3 180K6 | 1.21 | Inconel 738 | One point | Al2O3 WA60K9V | 47 | 30 | 20 | 50 | 15 | MQL | 4.725
Steel st304 | 30 | 1500 | Single Point | 40 | 150 | 22.5 | MQL2 | Al2O3 180K6 | 1.17 | Inconel 738 | One point | Al2O3 WA60K9V | 47 | 30 | 2 | 600 | 15 | MQL | 6.841875
Steel st304 | 30 | 1500 | Single Point | 40 | 150 | 37.5 | MQL2 | Al2O3 180K6 | 1.16 | Inconel 738 | One point | Al2O3 WA60K9V | 47 | 30 | 20 | 600 | 15 | MQL | 6.1775
Steel st304 | 30 | 1500 | Single Point | 40 | 150 | 52.5 | MQL2 | Al2O3 180K6 | 1.17 | Inconel 738 | One point | Al2O3 WA60K9V | 47 | 30 | 2 | 50 | 4.5 | Wet | 3.75875
Steel st304 | 30 | 1500 | Single Point | 40 | 150 | 67.5 | MQL2 | Al2O3 180K6 | 1.2 | Inconel 738 | One point | Al2O3 WA60K9V | 47 | 30 | 20 | 50 | 4.5 | Wet | 2.20625
Steel st304 | 30 | 1500 | Single Point | 40 | 150 | 82.5 | MQL2 | Al2O3 180K6 | 1.32 | Inconel 738 | One point | Al2O3 WA60K9V | 47 | 30 | 2 | 600 | 4.5 | Wet | 3.151875
Steel st304 | 30 | 1500 | Single Point | 40 | 150 | 97.5 | MQL2 | Al2O3 180K6 | 1.47 | Inconel 738 | One point | Al2O3 WA60K9V | 47 | 30 | 2 | 600 | 4.5 | Wet | 3.30375
Steel st304 | 30 | 1500 | Single Point | 40 | 150 | 7.5 | Fluid | Al2O3 180K6 | 0.98 | Inconel 738 | One point | Al2O3 WA60K9V | 47 | 30 | 2 | 50 | 15 | Wet | 3.816875
Steel st304 | 30 | 1500 | Single Point | 40 | 150 | 22.5 | Fluid | Al2O3 180K6 | 1.1 | Inconel 738 | One point | Al2O3 WA60K9V | 47 | 30 | 20 | 50 | 15 | Wet | 3.13875
Steel st304 | 30 | 1500 | Single Point | 40 | 150 | 37.5 | Fluid | Al2O3 180K6 | 1.15 | Inconel 738 | One point | Al2O3 WA60K9V | 47 | 30 | 2 | 600 | 15 | Wet | 4.488125
Steel st304 | 30 | 1500 | Single Point | 40 | 150 | 52.5 | Fluid | Al2O3 180K6 | 1.2 | Inconel 738 | One point | Al2O3 WA60K9V | 47 | 30 | 20 | 600 | 15 | Wet | 5.94375
Steel st304 | 30 | 1500 | Single Point | 40 | 150 | 67.5 | Fluid | Al2O3 180K6 | 1.33 | Inconel 738 | quadra point | Al2O3 WA60K9V | 47 | 30 | 2 | 50 | 4.5 | MQL | 5.725625
Steel st304 | 30 | 1500 | Single Point | 40 | 150 | 82.5 | Fluid | Al2O3 180K6 | 1.35 | Inconel 738 | quadra point | Al2O3 WA60K9V | 47 | 30 | 20 | 50 | 4.5 | MQL | 3.66625
Steel st304 | 30 | 1500 | Single Point | 40 | 150 | 97.5 | Fluid | Al2O3 180K6 | 1.39 | Inconel 738 | quadra point | Al2O3 WA60K9V | 47 | 30 | 2 | 600 | 4.5 | MQL | 4.126875
Steel st304 | 30 | 1500 | Single Point | 40 | 150 | 7.5 | Dry | Al2O3 80L6(2) | 0.9 | Inconel 738 | quadra point | Al2O3 WA60K9V | 47 | 30 | 20 | 600 | 4.5 | MQL | 3.78875
Steel st304 | 30 | 1500 | Single Point | 40 | 150 | 22.5 | Dry | Al2O3 80L6(2) | 1.23 | Inconel 738 | quadra point | Al2O3 WA60K9V | 47 | 30 | 2 | 50 | 15 | MQL | 4.258125
Steel st304 | 30 | 1500 | Single Point | 40 | 150 | 37.5 | Dry | Al2O3 80L6(2) | 1.56 | Inconel 738 | quadra point | Al2O3 WA60K9V | 47 | 30 | 20 | 50 | 15 | MQL | 4.07125
Steel st304 | 30 | 1500 | Single Point | 40 | 150 | 52.5 | Dry | Al2O3 80L6(2) | 1.68 | Inconel 738 | quadra point | Al2O3 WA60K9V | 47 | 30 | 2 | 600 | 15 | MQL | 5.138125
Steel st304 | 30 | 1500 | Single Point | 40 | 150 | 67.5 | Dry | Al2O3 80L6(2) | 1.94 | Inconel 738 | quadra point | Al2O3 WA60K9V | 47 | 30 | 20 | 600 | 15 | MQL | 7.7025
Steel st304 | 30 | 1500 | Single Point | 40 | 150 | 82.5 | Dry | Al2O3 80L6(2) | 2.26 | Inconel 738 | quadra point | Al2O3 WA60K9V | 47 | 30 | 2 | 50 | 4.5 | Wet | 3.123125
Steel st304 | 30 | 1500 | Single Point | 40 | 150 | 97.5 | Dry | Al2O3 80L6(2) | 2.43 | Inconel 738 | quadra point | Al2O3 WA60K9V | 47 | 30 | 20 | 50 | 4.5 | Wet | 2.561875
Steel st304 | 30 | 1500 | Single Point | 40 | 150 | 7.5 | MQL1 | Al2O3 80L6(2) | 0.45 | Inconel 738 | quadra point | Al2O3 WA60K9V | 47 | 30 | 2 | 600 | 4.5 | Wet | 2.57375
Steel st304 | 30 | 1500 | Single Point | 40 | 150 | 22.5 | MQL1 | Al2O3 80L6(2) | 0.54 | Inconel 738 | quadra point | Al2O3 WA60K9V | 47 | 30 | 20 | 600 | 4.5 | Wet | 2.795
Steel st304 | 30 | 1500 | Single Point | 40 | 150 | 37.5 | MQL1 | Al2O3 80L6(2) | 0.63 | Inconel 738 | quadra point | Al2O3 WA60K9V | 47 | 30 | 2 | 50 | 15 | Wet | 3.29875
Steel st304 | 30 | 1500 | Single Point | 40 | 150 | 52.5 | MQL1 | Al2O3 80L6(2) | 0.72 | Inconel 738 | quadra point | Al2O3 WA60K9V | 47 | 30 | 20 | 50 | 15 | Wet | 2.7025
Steel st304 | 30 | 1500 | Single Point | 40 | 150 | 67.5 | MQL1 | Al2O3 80L6(2) | 0.83 | Inconel 738 | quadra point | Al2O3 WA60K9V | 47 | 30 | 2 | 600 | 15 | Wet | 4.8525
Steel st304 | 30 | 1500 | Single Point | 40 | 150 | 82.5 | MQL1 | Al2O3 80L6(2) | 0.99 | Inconel 738 | quadra point | Al2O3 WA60K9V | 47 | 30 | 20 | 600 | 15 | Wet | 4.6925
Steel st304 | 30 | 1500 | Single Point | 40 | 150 | 97.5 | MQL1 | Al2O3 80L6(2) | 1.3
Steel st304 | 30 | 1500 | Single Point | 40 | 150 | 7.5 | MQL2 | Al2O3 80L6(2) | 0.61
Steel st304 | 30 | 1500 | Single Point | 40 | 150 | 22.5 | MQL2 | Al2O3 80L6(2) | 0.72
Steel st304 | 30 | 1500 | Single Point | 40 | 150 | 37.5 | MQL2 | Al2O3 80L6(2) | 0.84
Steel st304 | 30 | 1500 | Single Point | 40 | 150 | 52.5 | MQL2 | Al2O3 80L6(2) | 0.96
Steel st304 | 30 | 1500 | Single Point | 40 | 150 | 67.5 | MQL2 | Al2O3 80L6(2) | 1.23
Steel st304 | 30 | 1500 | Single Point | 40 | 150 | 82.5 | MQL2 | Al2O3 80L6(2) | 1.34
Steel st304 | 30 | 1500 | Single Point | 40 | 150 | 97.5 | MQL2 | Al2O3 80L6(2) | 1.6
Steel st304 | 30 | 1500 | Single Point | 40 | 150 | 7.5 | Fluid | Al2O3 80L6(2) | 0.52
Steel st304 | 30 | 1500 | Single Point | 40 | 150 | 22.5 | Fluid | Al2O3 80L6(2) | 0.61
Steel st304 | 30 | 1500 | Single Point | 40 | 150 | 37.5 | Fluid | Al2O3 80L6(2) | 0.8
Steel st304 | 30 | 1500 | Single Point | 40 | 150 | 52.5 | Fluid | Al2O3 80L6(2) | 1.03
Steel st304 | 30 | 1500 | Single Point | 40 | 150 | 67.5 | Fluid | Al2O3 80L6(2) | 1.17
Steel st304 | 30 | 1500 | Single Point | 40 | 150 | 82.5 | Fluid | Al2O3 80L6(2) | 1.27
Steel st304 | 30 | 1500 | Single Point | 40 | 150 | 97.5 | Fluid | Al2O3 80L6(2) | 1.45
Steel st304 | 30 | 1500 | Single Point | 40 | 150 | 7.5 | Dry | 120I8(8) | 1.08
Steel st304 | 30 | 1500 | Single Point | 40 | 150 | 22.5 | Dry | 120I8(8) | 1.23
Steel st304 | 30 | 1500 | Single Point | 40 | 150 | 37.5 | Dry | 120I8(8) | 1.34
Steel st304 | 30 | 1500 | Single Point | 40 | 150 | 52.5 | Dry | 120I8(8) | 1.4
Steel st304 | 30 | 1500 | Single Point | 40 | 150 | 67.5 | Dry | 120I8(8) | 1.53
Steel st304 | 30 | 1500 | Single Point | 40 | 150 | 82.5 | Dry | 120I8(8) | 1.65
Steel st304 | 30 | 1500 | Single Point | 40 | 150 | 97.5 | Dry | 120I8(8) | 1.69
Steel st304 | 30 | 1500 | Single Point | 40 | 150 | 7.5 | MQL1 | 120I8(8) | 0.86
Steel st304 | 30 | 1500 | Single Point | 40 | 150 | 22.5 | MQL1 | 120I8(8) | 0.94
Steel st304 | 30 | 1500 | Single Point | 40 | 150 | 37.5 | MQL1 | 120I8(8) | 1.03
Steel st304 | 30 | 1500 | Single Point | 40 | 150 | 52.5 | MQL1 | 120I8(8) | 1.12
Steel st304 | 30 | 1500 | Single Point | 40 | 150 | 67.5 | MQL1 | 120I8(8) | 1.18
Steel st304 | 30 | 1500 | Single Point | 40 | 150 | 82.5 | MQL1 | 120I8(8) | 1.2
Steel st304 | 30 | 1500 | Single Point | 40 | 150 | 97.5 | MQL1 | 120I8(8) | 1.29
Steel st304 | 30 | 1500 | Single Point | 40 | 150 | 7.5 | MQL2 | 120I8(8) | 0.98
Steel st304 | 30 | 1500 | Single Point | 40 | 150 | 22.5 | MQL2 | 120I8(8) | 1.07
Steel st304 | 30 | 1500 | Single Point | 40 | 150 | 37.5 | MQL2 | 120I8(8) | 1.1
Steel st304 | 30 | 1500 | Single Point | 40 | 150 | 52.5 | MQL2 | 120I8(8) | 1.19
Steel st304 | 30 | 1500 | Single Point | 40 | 150 | 67.5 | MQL2 | 120I8(8) | 1.27
Steel st304 | 30 | 1500 | Single Point | 40 | 150 | 82.5 | MQL2 | 120I8(8) | 1.33
Steel st304 | 30 | 1500 | Single Point | 40 | 150 | 97.5 | MQL2 | 120I8(8) | 1.39
Steel st304 | 30 | 1500 | Single Point | 40 | 150 | 7.5 | Fluid | 120I8(8) | 0.94
Steel st304 | 30 | 1500 | Single Point | 40 | 150 | 22.5 | Fluid | 120I8(8) | 1.032
Steel st304 | 30 | 1500 | Single Point | 40 | 150 | 37.5 | Fluid | 120I8(8) | 1.14
Steel st304 | 30 | 1500 | Single Point | 40 | 150 | 52.5 | Fluid | 120I8(8) | 1.2
Steel st304 | 30 | 1500 | Single Point | 40 | 150 | 67.5 | Fluid | 120I8(8) | 1.25
Steel st304 | 30 | 1500 | Single Point | 40 | 150 | 82.5 | Fluid | 120I8(8) | 1.3
Steel st304 | 30 | 1500 | Single Point | 40 | 150 | 97.5 | Fluid | 120I8(8) | 1.35

## Sheet2
Alloy | Dresser Type | a_d(µm) | v_fd(mm/min) | v_ft(m/min) | Cooling Type
Steel | One point | 5 | 50 | 4.5 | MQL | 2.393125
Steel | One point | 10 | 50 | 4.5 | MQL | 2.3925
Steel | One point | 5 | 85 | 4.5 | MQL | 2.263125
Steel | One point | 10 | 85 | 4.5 | MQL | 6.61375
Steel | One point | 5 | 213 | 4.5 | MQL | 3.4075
Steel | One point | 10 | 213 | 4.5 | MQL | 4.23125
Steel | One point | 5 | 426 | 4.5 | MQL | 3.325
Steel | One point | 10 | 426 | 4.5 | MQL | 3.42
Steel | One point | 5 | 600 | 4.5 | MQL | 4.3975
Steel | One point | 10 | 600 | 4.5 | MQL | 3.91875
Steel | One point | 5 | 50 | 15 | MQL | 2.65375
Steel | One point | 10 | 50 | 15 | MQL | 2.824375
Steel | One point | 5 | 85 | 15 | MQL | 3.35125
Steel | One point | 10 | 85 | 15 | MQL | 5.458125
Steel | One point | 5 | 213 | 15 | MQL | 3.97125
Steel | One point | 10 | 213 | 15 | MQL | 4.6625
Steel | One point | 5 | 426 | 15 | MQL | 4.5475
Steel | One point | 10 | 426 | 15 | MQL | 6.511875
Steel | One point | 5 | 600 | 15 | MQL | 4.500625
Steel | One point | 10 | 600 | 15 | MQL | 5.633125
Steel | One point | 5 | 50 | 4.5 | Wet | 3.066875
Steel | One point | 10 | 50 | 4.5 | Wet | 2.608125
Steel | One point | 5 | 85 | 4.5 | Wet | 3.769375
Steel | One point | 10 | 85 | 4.5 | Wet | 3.049375
Steel | One point | 5 | 213 | 4.5 | Wet | 2.915
Steel | One point | 10 | 213 | 4.5 | Wet | 3.32625
Steel | One point | 5 | 426 | 4.5 | Wet | 3.321875
Steel | One point | 10 | 426 | 4.5 | Wet | 2.6575
Steel | One point | 5 | 600 | 4.5 | Wet | 3.425625
Steel | One point | 10 | 600 | 4.5 | Wet | 3.646875
Steel | One point | 5 | 50 | 15 | Wet | 2.975
Steel | One point | 10 | 50 | 15 | Wet | 2.68375
Steel | One point | 5 | 85 | 15 | Wet | 4.76125
Steel | One point | 10 | 85 | 15 | Wet | 3.88625
Steel | One point | 5 | 213 | 15 | Wet | 4.446875
Steel | One point | 10 | 213 | 15 | Wet | 3.81875
Steel | One point | 5 | 426 | 15 | Wet | 5.085625
Steel | One point | 10 | 426 | 15 | Wet | 4.369375
Steel | One point | 5 | 600 | 15 | Wet | 7.315
Steel | One point | 10 | 600 | 15 | Wet | 4.930625
Steel | quadra point | 5 | 50 | 4.5 | MQL | 5.6225
Steel | quadra point | 10 | 50 | 4.5 | MQL | 2.909375
Steel | quadra point | 5 | 85 | 4.5 | MQL | 4.93875
Steel | quadra point | 10 | 85 | 4.5 | MQL | 3.680625
Steel | quadra point | 5 | 213 | 4.5 | MQL | 3.94625
Steel | quadra point | 10 | 213 | 4.5 | MQL | 2.788125
Steel | quadra point | 5 | 426 | 4.5 | MQL | 4.02125
Steel | quadra point | 10 | 426 | 4.5 | MQL | 3.593125
Steel | quadra point | 15 | 426 | 4.5 | MQL | 3.484375
Steel | quadra point | 5 | 600 | 4.5 | MQL | 5.69
Steel | quadra point | 10 | 600 | 4.5 | MQL | 4.678125
Steel | quadra point | 5 | 50 | 15 | MQL | 3.880625
Steel | quadra point | 5 | 85 | 15 | MQL | 4.65875
Steel | quadra point | 10 | 50 | 15 | MQL | 2.7
Steel | quadra point | 10 | 85 | 15 | MQL | 3.01625
Steel | quadra point | 5 | 213 | 15 | MQL | 3.703125
Steel | quadra point | 10 | 213 | 15 | MQL | 3.191875
Steel | quadra point | 5 | 426 | 15 | MQL | 4.825
Steel | quadra point | 10 | 426 | 15 | MQL | 4.175625
Steel | quadra point | 5 | 600 | 15 | MQL | 7.28375
Steel | quadra point | 10 | 600 | 15 | MQL | 7.853125
Steel | quadra point | 20 | 85 | 15 | MQL | 3.3825
Steel | quadra point | 40 | 85 | 15 | MQL | 3.041875
Steel | quadra point | 20 | 213 | 15 | MQL | 3.453125
Steel | quadra point | 40 | 213 | 15 | MQL | 4.324375
Steel | quadra point | 20 | 426 | 15 | MQL | 4.05
Steel | quadra point | 40 | 426 | 15 | MQL | 4.360625
Steel | quadra point | 5 | 50 | 4.5 | Wet | 4.575625
Steel | quadra point | 10 | 50 | 4.5 | Wet | 4.140625
Steel | quadra point | 5 | 85 | 4.5 | Wet | 5.554375
Steel | quadra point | 10 | 85 | 4.5 | Wet | 3.6425
Steel | quadra point | 5 | 213 | 4.5 | Wet | 3.22125
Steel | quadra point | 10 | 213 | 4.5 | Wet | 3.025
Steel | quadra point | 5 | 426 | 4.5 | Wet | 2.9575
Steel | quadra point | 10 | 426 | 4.5 | Wet | 3.150625
Steel | quadra point | 5 | 600 | 4.5 | Wet | 3.356875
Steel | quadra point | 10 | 600 | 4.5 | Wet | 3.3875
Steel | quadra point | 5 | 50 | 15 | Wet | 3.196875
Steel | quadra point | 10 | 50 | 15 | Wet | 5.574375
Steel | quadra point | 5 | 85 | 15 | Wet | 5.093125
Steel | quadra point | 10 | 85 | 15 | Wet | 4.859375
Steel | quadra point | 5 | 213 | 15 | Wet | 4.510625
Steel | quadra point | 10 | 213 | 15 | Wet | 4.553125
Steel | quadra point | 5 | 426 | 15 | Wet | 4.68
Steel | quadra point | 10 | 426 | 15 | Wet | 4.48625
Steel | quadra point | 5 | 600 | 15 | Wet | 5.795
Steel | quadra point | 10 | 600 | 15 | Wet | 4.5975
Steel | quadra point | 20 | 85 | 15 | Wet | 4.565
Steel | quadra point | 40 | 85 | 15 | Wet | 4.011875
Steel | quadra point | 20 | 213 | 15 | Wet | 4.3775
Steel | quadra point | 40 | 213 | 15 | Wet | 4.22375
Steel | quadra point | 20 | 426 | 15 | Wet | 5.09375
Steel | quadra point | 40 | 426 | 15 | Wet | 4.62625
Steel | One point | 2 | 50 | 4.5 | MQL | 5.2475
Steel | One point | 20 | 50 | 4.5 | MQL | 4.476875
Steel | One point | 2 | 600 | 4.5 | MQL | 3.65
Steel | One point | 20 | 600 | 4.5 | MQL | 4.2275
Steel | One point | 2 | 50 | 15 | MQL | 7.8425
Steel | One point | 20 | 50 | 15 | MQL | 4.725
Steel | One point | 2 | 600 | 15 | MQL | 6.841875
Steel | One point | 20 | 600 | 15 | MQL | 6.1775
Steel | One point | 2 | 50 | 4.5 | Wet | 3.75875
Steel | One point | 20 | 50 | 4.5 | Wet | 2.20625
Steel | One point | 2 | 600 | 4.5 | Wet | 3.151875
Steel | One point | 2 | 600 | 4.5 | Wet | 3.30375
Steel | One point | 2 | 50 | 15 | Wet | 3.816875
Steel | One point | 20 | 50 | 15 | Wet | 3.13875
Steel | One point | 2 | 600 | 15 | Wet | 4.488125
Steel | One point | 20 | 600 | 15 | Wet | 5.94375
Steel | quadra point | 2 | 50 | 4.5 | MQL | 5.725625
Steel | quadra point | 20 | 50 | 4.5 | MQL | 3.66625
Steel | quadra point | 2 | 600 | 4.5 | MQL | 4.126875
Steel | quadra point | 20 | 600 | 4.5 | MQL | 3.78875
Steel | quadra point | 2 | 50 | 15 | MQL | 4.258125
Steel | quadra point | 20 | 50 | 15 | MQL | 4.07125
Steel | quadra point | 2 | 600 | 15 | MQL | 5.138125
Steel | quadra point | 20 | 600 | 15 | MQL | 7.7025
Steel | quadra point | 2 | 50 | 4.5 | Wet | 3.123125
Steel | quadra point | 20 | 50 | 4.5 | Wet | 2.561875
Steel | quadra point | 2 | 600 | 4.5 | Wet | 2.57375
Steel | quadra point | 20 | 600 | 4.5 | Wet | 2.795
Steel | quadra point | 2 | 50 | 15 | Wet | 3.29875
Steel | quadra point | 20 | 50 | 15 | Wet | 2.7025
Steel | quadra point | 2 | 600 | 15 | Wet | 4.8525
Steel | quadra point | 20 | 600 | 15 | Wet | 4.6925